## Sheet1
Environment | Material Group | Material Family | Material | Rate (mm/yr) or Rating | Condition/Comment | Concentration (Vol %) | Temperature (deg C) | Duration
Phosphoric Acid | Stainless steels | Austenitic | 304 | 0.0005 | BP 101 C (214 F). Specimens activated before exposure. Not aerated | 10 | 200 | 0.08
Phosphoric Acid | Stainless steels | Austenitic | 304 | 0.025 | Not aerated | 10 | 101 | 4
Phosphoric Acid | Stainless steels | Austenitic | 304 | 0.025 | BP 102 C (216 F). Not aerated | 25 | 407 | 5
Phosphoric Acid | Stainless steels | Austenitic | 304 | 0.2 | Not aerated | 50 | 110 | 4
Phosphoric Acid | Stainless steels | Austenitic | 304 | 0.0025 | Not aerated | 82 | 27 | 16
Phosphoric Acid | Stainless steels | Austenitic | 304 | 5.8 | Not aerated | 81 | 104 | 16
Phosphoric Acid | Stainless steels | Austenitic | 304 | 20 | No activation | 50 | 407 | 1
Phosphoric Acid | Stainless steels | Austenitic | 304 | 0.015 | Aerated | 10 | 21
Phosphoric Acid | Stainless steels | Austenitic | 304 | 0.018 | Air free | 10 | 21
Phosphoric Acid | Stainless steels | Austenitic | 304 | 0.001 | Specimens activated before exposure. Not aerated | 10 | 101 | 0.08
Phosphoric Acid | Stainless steels | Austenitic | 304 | 0.025 | Not aerated | 10 | 101 | 4
Phosphoric Acid | Stainless steels | Austenitic | 304 | 0.203 | Not aerated | 50 | 110 | 4
Phosphoric Acid | Stainless steels | Austenitic | 304 | 0.002 | Not aerated | 83 | 27 | 16
Phosphoric Acid | Stainless steels | Austenitic | 304 | 5.8 | Not aerated | 83 | 104 | 16
Phosphoric Acid | Stainless steels | Austenitic | 304 | 0.025 | Not aerated | 25 | 102 | 5
Phosphoric Acid | Stainless steels | Austenitic | 304 | 0.23 |  | 30 | 50
Phosphoric Acid | Stainless steels | Austenitic | 304 | 0.23 |  | 85 | 50
Phosphoric Acid | Stainless steels | Austenitic | 304 | 0.28 |  | 30 | 80
Phosphoric Acid | Stainless steels | Austenitic | 304 | 0.69 |  | 85 | 80
Phosphoric Acid | Stainless steels | Austenitic | 304 | 0.92 |  | 30 | 100
Phosphoric Acid | Stainless steels | Austenitic | 304 | 0.23 |  | 50 | 100
Phosphoric Acid | Stainless steels | Austenitic | 304 | 0.23 | With 0.04 mol/L fluoride | 30 | 50
Phosphoric Acid | Stainless steels | Austenitic | 304 | 0.46 | With 0.04 mol/L fluoride | 50 | 50
Phosphoric Acid | Stainless steels | Austenitic | 304 | 0.99 | With 0.04 mol/L fluoride | 70 | 50
Phosphoric Acid | Stainless steels | Austenitic | 304 | 1.4 | With 0.04 mol/L fluoride | 85 | 50
Phosphoric Acid | Stainless steels | Austenitic | 304 | 0.3 | With 0.04 mol/L fluoride | 30 | 80
Phosphoric Acid | Stainless steels | Austenitic | 304 | 0.23 | With 0.04 mol/L chloride | 30 | 50
Phosphoric Acid | Stainless steels | Austenitic | 304 | 0.046 | With 0.04 mol/L chloride | 50 | 50
Phosphoric Acid | Stainless steels | Austenitic | 304 | 0.46 | With 0.04 mol/L chloride | 30 | 80
Phosphoric Acid | Stainless steels | Austenitic | 304 | 0.092 | With 0.04 mol/L chloride | 50 | 80
Phosphoric Acid | Stainless steels | Austenitic | 304 | 0.138 | With 0.04 mol/L chloride | 70 | 80
Phosphoric Acid | Stainless steels | Austenitic | 304 | 1.428 | With 0.04 mol/L chloride | 85 | 80
Phosphoric Acid | Stainless steels | Austenitic | 304 | 0.69 | With 0.04 mol/L chloride | 30 | 100
Phosphoric Acid | Stainless steels | Austenitic | 304 | 1.49 | With 0.04 mol/L chloride | 50 | 100
Phosphoric Acid | Stainless steels | Austenitic | 304 | 0.53 | With 0.04 mol/L chloride | 70 | 100
Phosphoric Acid | Stainless steels | Austenitic | 304 | 0.39 | With 0.04 mol/L chloride | 85 | 100
Phosphoric Acid | Stainless steels | Austenitic | 304 | 0.23 | With 0.04 mol/L bromide | 30 | 50
Phosphoric Acid | Stainless steels | Austenitic | 304 | 0.046 | With 0.04 mol/L bromide | 50 | 50
Phosphoric Acid | Stainless steels | Austenitic | 304 | 0.69 | With 0.04 mol/L bromide | 70 | 50
Phosphoric Acid | Stainless steels | Austenitic | 304 | 0.46 | With 0.04 mol/L bromide | 85 | 50
Phosphoric Acid | Stainless steels | Austenitic | 304 | 0.23 | With 0.04 mol/L bromide | 30 | 80
Phosphoric Acid | Stainless steels | Austenitic | 304 | 0.092 | With 0.04 mol/L bromide | 50 | 80
Phosphoric Acid | Stainless steels | Austenitic | 304 | 0.51 | With 0.04 mol/L bromide | 70 | 80
Phosphoric Acid | Stainless steels | Austenitic | 304 | 0.55 | With 0.04 mol/L bromide | 85 | 80
Phosphoric Acid | Stainless steels | Austenitic | 304 | 0.69 | With 0.04 mol/L bromide | 30 | 100
Phosphoric Acid | Stainless steels | Austenitic | 304 | 0.23 | With 0.04 mol/L bromide | 50 | 100
Phosphoric Acid | Stainless steels | Austenitic | 304 | 0.175 | With 0.04 mol/L bromide | 70 | 100
Phosphoric Acid | Stainless steels | Austenitic | 304 | 0.124 | With 0.04 mol/L bromide | 85 | 100
Phosphoric Acid | Stainless steels | Austenitic | 316 | 0.0025 | Not aerated | 10 | 93 | 16
Phosphoric Acid | Stainless steels | Austenitic | 316 |  | BP 101 C (214 F). Specimens activated before exposure. Not aerated | 10 | 407 | 0.08
Phosphoric Acid | Stainless steels | Austenitic | 316 | 0.005 | Not aerated | 10 | 93 | 16
Phosphoric Acid | Stainless steels | Austenitic | 316 | 0.002 | Not aerated | 10 | 93 | 16
Phosphoric Acid | Stainless steels | Austenitic | 316 | 0.005 | Aerated | 10 | 93 | 16
Phosphoric Acid | Stainless steels | Austenitic | 316 | 0.025 |  | 10 | 101 | 4
Phosphoric Acid | Stainless steels | Austenitic | 316 | 0.025 | Not aerated | 10 | 101 | 4
Phosphoric Acid | Stainless steels | Austenitic | 316 | 0.18 |  | 20 | 407 | 5
Phosphoric Acid | Stainless steels | Austenitic | 316 | 0.23 | Not aerated | 25 | 407 | 5
Phosphoric Acid | Stainless steels | Austenitic | 316 | 0.15 | Not aerated | 50 | 110 | 4
Phosphoric Acid | Stainless steels | Austenitic | 316 |  | Not aerated | 50 | 110 | 4
Phosphoric Acid | Stainless steels | Austenitic | 316 | 0.15 |  | 50 | 110 | 4
Phosphoric Acid | Stainless steels | Austenitic | 316 | 0.19 | No activation | 50 | 407 | 1
Phosphoric Acid | Stainless steels | Austenitic | 316 | 0.6 |  | 54 | 407 | 4
Phosphoric Acid | Stainless steels | Austenitic | 316 | 2.7 | Not aerated | 60 | 115 | 0.83
Phosphoric Acid | Stainless steels | Austenitic | 316 | 0.0045 |  | 50 | 50
Phosphoric Acid | Stainless steels | Austenitic | 316 | 2.7 | BP 116 C (240 F). Not aerated | 60 | 407 | 0.83
Phosphoric Acid | Stainless steels | Austenitic | 316 |  | BP 116 C (240 F). Not aerated | 60 | 407 | 0.83
Phosphoric Acid | Stainless steels | Austenitic | 316 | 0.6 |  | 60 | 407
Phosphoric Acid | Stainless steels | Austenitic | 316 | 0.54 | BP 126 C (259 F). Not aerated | 70 | 407 | 0.83
Phosphoric Acid | Stainless steels | Austenitic | 316 | 0.54 | Not aerated | 70 | 126 | 0.83
Phosphoric Acid | Stainless steels | Austenitic | 316 | 0.0025 | Not aerated | 79 | 28 | 16
Phosphoric Acid | Stainless steels | Austenitic | 316 |  | Not aerated | 81 | 28 | 16
Phosphoric Acid | Stainless steels | Austenitic | 316 | 0.13 | Not aerated | 78 | 104 | 16
Phosphoric Acid | Stainless steels | Austenitic | 316 | 0.13 |  | 82 | 104
Phosphoric Acid | Stainless steels | Austenitic | 316 |  | Not aerated | 77 | 104 | 16
Phosphoric Acid | Stainless steels | Austenitic | 316 | 0.23 | Not aerated | 83 | 116 | 16
Phosphoric Acid | Stainless steels | Austenitic | 316 | 0.001 | Not aerated | 76 | 85 | 16
Phosphoric Acid | Stainless steels | Austenitic | 316 | 0.001 | Not aerated | 76 | 85 | 16
Phosphoric Acid | Stainless steels | Austenitic | 316 | 0 | Not aerated | 76 | 85 | 16
Phosphoric Acid | Stainless steels | Austenitic | 316 | 0.04 | Not aerated | 76 | 100 | 16
Phosphoric Acid | Stainless steels | Austenitic | 316 | 0.01 | Not aerated | 76 | 100 | 16
Phosphoric Acid | Stainless steels | Austenitic | 316 | 0.04 | Not aerated | 76 | 100 | 16
Phosphoric Acid | Stainless steels | Austenitic | 316 | 0.001 | Aerated | 76 | 85 | 16
Phosphoric Acid | Stainless steels | Austenitic | 316 | 0.01 | Aerated | 76 | 100 | 16
Phosphoric Acid | Stainless steels | Austenitic | 316 | 0.02 | Aerated | 76 | 115 | 16
Phosphoric Acid | Stainless steels | Austenitic | 316 | 0.17 | Not aerated | 76 | 115 | 16
Phosphoric Acid | Stainless steels | Austenitic | 316 | 0.002 | Not aerated | 83 | 27 | 16
Phosphoric Acid | Stainless steels | Austenitic | 316 | 0.127 | Not aerated | 83 | 104 | 16
Phosphoric Acid | Stainless steels | Austenitic | 316 | 0.23 | Aerated | 82 | 115 | 16
Phosphoric Acid | Stainless steels | Austenitic | 316 | 0.2 | Not aerated | 80 | 145 | 0.83
Phosphoric Acid | Stainless steels | Austenitic | 316 | 0.28 | BP 146 C (294 F). Not aerated | 80 | 407 | 0.83
Phosphoric Acid | Stainless steels | Austenitic | 316 | 0.004 | Not aerated | 85 | 85 | 16
Phosphoric Acid | Stainless steels | Austenitic | 316 | 0.003 | Not aerated | 85 | 85 | 16
Phosphoric Acid | Stainless steels | Austenitic | 316 | 0.004 | Not aerated | 85 | 85 | 16
Phosphoric Acid | Stainless steels | Austenitic | 316 | 0.03 | Not aerated | 85 | 100 | 16
Phosphoric Acid | Stainless steels | Austenitic | 316 | 0.03 | Not aerated | 85 | 100 | 16
Phosphoric Acid | Stainless steels | Austenitic | 316 | 0.01 | Not aerated | 85 | 100 | 16
Phosphoric Acid | Stainless steels | Austenitic | 316 | 0.004 | Aerated | 85 | 85 | 16
Phosphoric Acid | Stainless steels | Austenitic | 316 | 0.009 | Aerated | 85 | 100 | 16
Phosphoric Acid | Stainless steels | Austenitic | 316 | 0.14 | Not aerated | 85 | 115 | 16
Phosphoric Acid | Stainless steels | Austenitic | 316 | 0.02 | Not aerated | 85 | 115 | 16
Phosphoric Acid | Stainless steels | Austenitic | 316 | 11 | Plus 0.32% Cu. CP grade. Three 24-h periods | 85 | 160 | 1
Phosphoric Acid | Stainless steels | Austenitic | 316 | 0.13 | Not aerated | 85 | 115 | 16
Phosphoric Acid | Stainless steels | Austenitic | 316 | 42 | Plus 0.04% Cu. CP grade. Three 24-h periods | 85 | 160 | 1
Phosphoric Acid | Stainless steels | Austenitic | 316 | 0.4 | Not aerated | 86 | 97 | 4
Phosphoric Acid | Stainless steels | Austenitic | 316 | 0.4 | Not aerated | 86 | 98 | 4
Phosphoric Acid | Stainless steels | Austenitic | 316 | 0.01 | P2O5 equivalent 75-77% | 105 | 104
Phosphoric Acid | Stainless steels | Austenitic | 316 | 0.0045 |  | 30 | 50
Phosphoric Acid | Stainless steels | Austenitic | 316 | 0.023 |  | 70 | 50
Phosphoric Acid | Stainless steels | Austenitic | 316 | 0.023 |  | 85 | 50
Phosphoric Acid | Stainless steels | Austenitic | 316 | 0.009 | With .04 mol/L fluoride | 30 | 50
Phosphoric Acid | Stainless steels | Austenitic | 316 | 0.11 | With .04 mol/L fluoride | 70 | 50
Phosphoric Acid | Stainless steels | Austenitic | 316 | 0.023 | With .04 mol/L fluoride | 85 | 50
Phosphoric Acid | Stainless steels | Austenitic | 316 | 0.009 |  | 30 | 80
Phosphoric Acid | Stainless steels | Austenitic | 316 | 0.023 |  | 50 | 80
Phosphoric Acid | Stainless steels | Austenitic | 316 | 0.09 |  | 70 | 80
Phosphoric Acid | Stainless steels | Austenitic | 316 | 0.15 |  | 85 | 80
Phosphoric Acid | Stainless steels | Austenitic | 316 | 0.14 | With .04 mol/L fluoride | 30 | 80
Phosphoric Acid | Stainless steels | Austenitic | 316 | 0.41 | With .04 mol/L fluoride | 50 | 80
Phosphoric Acid | Stainless steels | Austenitic | 316 | 0.36 | With .04 mol/L fluoride | 70 | 80
Phosphoric Acid | Stainless steels | Austenitic | 316 | 0.18 | With .04 mol/L fluoride | 85 | 80
Phosphoric Acid | Stainless steels | Austenitic | 316 | 0.4 |  | 30 | 100
Phosphoric Acid | Stainless steels | Austenitic | 316 | 1.03 |  | 50 | 100
Phosphoric Acid | Stainless steels | Austenitic | 316 | 1.75 |  | 70 | 100
Phosphoric Acid | Stainless steels | Austenitic | 316 | 0.43 |  | 85 | 100
Phosphoric Acid | Stainless steels | Austenitic | 316 | 1.1 | With .04 mol/L fluoride | 30 | 100
Phosphoric Acid | Stainless steels | Austenitic | 316 | 1.39 | With .04 mol/L fluoride | 50 | 100
Phosphoric Acid | Stainless steels | Austenitic | 316 | 1.88 | With .04 mol/L fluoride | 70 | 100
Phosphoric Acid | Stainless steels | Austenitic | 316 | 3.13 | With .04 mol/L fluoride | 85 | 100
Phosphoric Acid | Stainless steels | Austenitic | 316 | 0.046 |  | 30 | 50
Phosphoric Acid | Stainless steels | Austenitic | 316 | 0.046 |  | 50 | 50
Phosphoric Acid | Stainless steels | Austenitic | 316 | 0.092 |  | 70 | 50
Phosphoric Acid | Stainless steels | Austenitic | 316 | 0.092 |  | 85 | 50
Phosphoric Acid | Stainless steels | Austenitic | 316 | 0.046 | With 0.04 mol/L fluoride | 30 | 50
Phosphoric Acid | Stainless steels | Austenitic | 316 | 0.046 | With 0.04 mol/L fluoride | 50 | 50
Phosphoric Acid | Stainless steels | Austenitic | 316 | 0.23 | With 0.04 mol/L fluoride | 70 | 50
Phosphoric Acid | Stainless steels | Austenitic | 316 | 0.23 | With 0.04 mol/L fluoride | 85 | 50
Phosphoric Acid | Stainless steels | Austenitic | 316 | 1.4 | With 0.04 mol/L fluoride | 30 | 80
Phosphoric Acid | Stainless steels | Austenitic | 316 | 4.2 | With 0.04 mol/L fluoride | 50 | 80
Phosphoric Acid | Stainless steels | Austenitic | 316 | 3.7 | With 0.04 mol/L fluoride | 70 | 80
Phosphoric Acid | Stainless steels | Austenitic | 316 | 1.8 | With 0.04 mol/L fluoride | 85 | 80
Phosphoric Acid | Stainless steels | Austenitic | 316 | 11 | With 0.04 mol/L fluoride | 30 | 100
Phosphoric Acid | Stainless steels | Austenitic | 316 | 14 | With 0.04 mol/L fluoride | 50 | 100
Phosphoric Acid | Stainless steels | Austenitic | 316 | 19 | With 0.04 mol/L fluoride | 70 | 100
Phosphoric Acid | Stainless steels | Austenitic | 316 | 32 | With 0.04 mol/L fluoride | 85 | 100
Phosphoric Acid | Stainless steels | Austenitic | 316 | 0.046 | With 0.04 mol/L chloride | 30 | 50
Phosphoric Acid | Stainless steels | Austenitic | 316 | 0.046 | With 0.04 mol/L chloride | 50 | 50
Phosphoric Acid | Stainless steels | Austenitic | 316 | 1.15 | With 0.04 mol/L chloride | 70 | 50
Phosphoric Acid | Stainless steels | Austenitic | 316 | 0.23 | With 0.04 mol/L chloride | 85 | 50
Phosphoric Acid | Stainless steels | Austenitic | 316 | 0.23 | With 0.04 mol/L chloride | 30 | 80
Phosphoric Acid | Stainless steels | Austenitic | 316 | 0.23 | With 0.04 mol/L chloride | 50 | 80
Phosphoric Acid | Stainless steels | Austenitic | 316 | 5.5 | With 0.04 mol/L chloride | 70 | 80
Phosphoric Acid | Stainless steels | Austenitic | 316 | 3.7 | With 0.04 mol/L chloride | 85 | 80
Phosphoric Acid | Stainless steels | Austenitic | 316 | 1.4 | With 0.04 mol/L chloride | 30 | 100
Phosphoric Acid | Stainless steels | Austenitic | 316 | 2.1 | With 0.04 mol/L chloride | 50 | 100
Phosphoric Acid | Stainless steels | Austenitic | 316 | 26 | With 0.04 mol/L chloride | 70 | 100
Phosphoric Acid | Stainless steels | Austenitic | 316 | 12 | With 0.04 mol/L chloride | 85 | 100
Phosphoric Acid | Stainless steels | Austenitic | 316 | 0.046 | With 0.04 mol/L bromide | 30 | 50
Phosphoric Acid | Stainless steels | Austenitic | 316 | 0.046 | With 0.04 mol/L bromide | 50 | 50
Phosphoric Acid | Stainless steels | Austenitic | 316 | 0.23 | With 0.04 mol/L bromide | 70 | 50
Phosphoric Acid | Stainless steels | Austenitic | 316 | 0.14 | With 0.04 mol/L bromide | 85 | 50
Phosphoric Acid | Stainless steels | Austenitic | 316 | 0.23 | With 0.04 mol/L bromide | 30 | 80
Phosphoric Acid | Stainless steels | Austenitic | 316 | 0.23 | With 0.04 mol/L bromide | 50 | 80
Phosphoric Acid | Stainless steels | Austenitic | 316 | 1.15 | With 0.04 mol/L bromide | 70 | 80
Phosphoric Acid | Stainless steels | Austenitic | 316 | 0.23 | With 0.04 mol/L bromide | 85 | 80
Phosphoric Acid | Stainless steels | Austenitic | 316 | 1.15 | With 0.04 mol/L bromide | 30 | 100
Phosphoric Acid | Stainless steels | Austenitic | 316 | 1.38 | With 0.04 mol/L bromide | 50 | 100
Phosphoric Acid | Stainless steels | Austenitic | 316 | 15 | With 0.04 mol/L bromide | 70 | 100
Phosphoric Acid | Stainless steels | Austenitic | 316 | 0.46 | With 0.04 mol/L bromide | 85 | 100
Phosphoric Acid | Stainless steels | Austenitic | 316 | 0.001 |  | 1 | 20
Phosphoric Acid | Stainless steels | Austenitic | 316 | 0.002 |  | 1 | 407
Phosphoric Acid | Stainless steels | Austenitic | 316 | 0.0013 |  | 10 | 20
Phosphoric Acid | Stainless steels | Austenitic | 316 | 0.0023 |  | 10 | 407
Phosphoric Acid | Stainless steels | Austenitic | 316 | 0.0017 |  | 45 | 20
Phosphoric Acid | Stainless steels | Austenitic | 316 | 0.003 |  | 45 | 407
Phosphoric Acid | Stainless steels | Austenitic | 316 | 0.0018 |  | 60 | 20
Phosphoric Acid | Stainless steels | Austenitic | 316 | 0.0033 |  | 60 | 407
Phosphoric Acid | Stainless steels | Austenitic | 316 | 0.0019 |  | 70 | 20
Phosphoric Acid | Stainless steels | Austenitic | 316 | 0.025 |  | 70 | 407
Phosphoric Acid | Stainless steels | Austenitic | 316 | 0.001 |  | 80 | 20
Phosphoric Acid | Stainless steels | Austenitic | 316 | 0.028 |  | 80 | 407
Phosphoric Acid | Stainless steels | Austenitic | 316 | 0.45 |  | 100 | 20
Phosphoric Acid | Stainless steels | Austenitic | 316 | 0.6 |  | 100 | 407
Phosph+A199:H213oric Acid | Stainless steels | Austenitic | 316 | 0.001 | Dry or moist | 10 | 20
Phosphoric Acid | Stainless steels | Austenitic | 321 | 0.001 |  | 1 | 20
Phosphoric Acid | Stainless steels | Austenitic | 321 | 0.002 |  | 1 | 407
Phosphoric Acid | Stainless steels | Austenitic | 321 | 0.0013 |  | 10 | 20
Phosphoric Acid | Stainless steels | Austenitic | 321 | 0.0023 |  | 10 | 407
Phosphoric Acid | Stainless steels | Austenitic | 321 | 0.0017 |  | 45 | 20
Phosphoric Acid | Stainless steels | Austenitic | 321 | 0.003 |  | 45 | 407
Phosphoric Acid | Stainless steels | Austenitic | 321 | 0.0018 |  | 60 | 20
Phosphoric Acid | Stainless steels | Austenitic | 321 | 0.0033 |  | 60 | 407
Phosphoric Acid | Stainless steels | Austenitic | 321 | 0.0019 |  | 70 | 20
Phosphoric Acid | Stainless steels | Austenitic | 321 | 0.025 |  | 70 | 407
Phosphoric Acid | Stainless steels | Austenitic | 321 | 0.001 |  | 80 | 20
Phosphoric Acid | Stainless steels | Austenitic | 321 | 0.028 |  | 80 | 407
Phosphoric Acid | Stainless steels | Austenitic | 321 | 0.45 |  | 98 | 20
Phosphoric Acid | Stainless steels | Austenitic | 321 | 0.6 |  | 97 | 407
Phosphoric Acid | Stainless steels | Austenitic | 321 | 0.001 | Dry or moist |  | 20
Phosphoric Acid | Stainless steels | Austenitic | 347 | 0.001 |  | 1 | 20
Phosphoric Acid | Stainless steels | Austenitic | 347 | 0.002 |  | 1 | 407
Phosphoric Acid | Stainless steels | Austenitic | 347 | 0.0013 |  | 10 | 20
Phosphoric Acid | Stainless steels | Austenitic | 347 | 0.0023 |  | 10 | 407
Phosphoric Acid | Stainless steels | Austenitic | 347 | 0.0017 |  | 45 | 20
Phosphoric Acid | Stainless steels | Austenitic | 347 | 0.003 |  | 45 | 407
Phosphoric Acid | Stainless steels | Austenitic | 347 | 0.0018 |  | 60 | 20
Phosphoric Acid | Stainless steels | Austenitic | 347 | 0.0033 |  | 60 | 407
Phosphoric Acid | Stainless steels | Austenitic | 347 | 0.0019 |  | 70 | 20
Phosphoric Acid | Stainless steels | Austenitic | 347 | 0.025 |  | 70 | 407
Phosphoric Acid | Stainless steels | Austenitic | 347 | 0.001 |  | 80 | 20
Phosphoric Acid | Stainless steels | Austenitic | 347 | 0.028 |  | 80 | 407
Phosphoric Acid | Stainless steels | Austenitic | 347 | 0.45 |  | 98 | 20
Phosphoric Acid | Stainless steels | Austenitic | 347 | 0.6 |  | 97 | 407
Phosphoric Acid | Stainless steels | Austenitic | 347 | 0.001 | Dry or moist | 1 | 20
Phosphoric Acid | Stainless steels | Austenitic | 20Cb-3 | 20 | Plus 3 ppm chloride and 59 ppm arsenic | 75 | 200 | 0.25
Phosphoric Acid | Stainless steels | Austenitic | 304L | 0.001 |  | 1 | 20
Phosphoric Acid | Stainless steels | Austenitic | 304L | 0.002 |  | 1 | 4007
Phosphoric Acid | Stainless steels | Austenitic | 304L | 0.0009 |  | 10 | 20
Phosphoric Acid | Stainless steels | Austenitic | 304L | 0.0018 |  | 10 | 407
Phosphoric Acid | Stainless steels | Austenitic | 304L | 0.002 |  | 45 | 20
Phosphoric Acid | Stainless steels | Austenitic | 304L | 0.025 |  | 45 | 407
Phosphoric Acid | Stainless steels | Austenitic | 304L | 0.001 |  | 60 | 20
Phosphoric Acid | Stainless steels | Austenitic | 304L | 0.04 |  | 60 | 407
Phosphoric Acid | Stainless steels | Austenitic | 304L | 0.002 |  | 70 | 20
Phosphoric Acid | Stainless steels | Austenitic | 304L | 0.035 |  | 70 | 407
Phosphoric Acid | Stainless steels | Austenitic | 304L | 0.02 |  | 80 | 20
Phosphoric Acid | Stainless steels | Austenitic | 304L | 0.06 |  | 80 | 407
Phosphoric Acid | Stainless steels | Austenitic | 304L | 0.002 |  | 100 | 20
Phosphoric Acid | Stainless steels | Austenitic | 304L | 0.05 |  | 100 | 407
Phosphoric Acid | Stainless steels | Austenitic | 304LN | 0.001 |  | 1 | 20
Phosphoric Acid | Stainless steels | Austenitic | 304LN | 0.002 |  | 1 | 407
Phosphoric Acid | Stainless steels | Austenitic | 304LN | 0.0013 |  | 10 | 20
Phosphoric Acid | Stainless steels | Austenitic | 304LN | 0.0023 |  | 10 | 407
Phosphoric Acid | Stainless steels | Austenitic | 304LN | 0.0017 |  | 45 | 20
Phosphoric Acid | Stainless steels | Austenitic | 304LN | 0.003 |  | 45 | 407
Phosphoric Acid | Stainless steels | Austenitic | 304LN | 0.0018 |  | 60 | 20
Phosphoric Acid | Stainless steels | Austenitic | 304LN | 0.0033 |  | 60 | 407
Phosphoric Acid | Stainless steels | Austenitic | 304LN | 0.0019 |  | 70 | 20
Phosphoric Acid | Stainless steels | Austenitic | 304LN | 0.025 |  | 70 | 407
Phosphoric Acid | Stainless steels | Austenitic | 304LN | 0.001 |  | 80 | 20
Phosphoric Acid | Stainless steels | Austenitic | 304LN | 0.028 |  | 80 | 407
Phosphoric Acid | Stainless steels | Austenitic | 304LN | 0.45 |  | 98 | 20
Phosphoric Acid | Stainless steels | Austenitic | 304LN | 0.6 |  | 98 | 407
Phosphoric Acid | Stainless steels | Austenitic | 304LN | 0.001 | Dry or moist |  | 20
Phosphoric Acid | Stainless steels | Austenitic | 316F | 0.001 |  | 1 | 20
Phosphoric Acid | Stainless steels | Austenitic | 316F | 0.002 |  | 1 | 407
Phosphoric Acid | Stainless steels | Austenitic | 316F | 0.0013 |  | 10 | 20
Phosphoric Acid | Stainless steels | Austenitic | 316F | 0.0023 |  | 10 | 407
Phosphoric Acid | Stainless steels | Austenitic | 316F | 0.0017 |  | 45 | 20
Phosphoric Acid | Stainless steels | Austenitic | 316F | 0.003 |  | 45 | 407
Phosphoric Acid | Stainless steels | Austenitic | 316F | 0.0018 |  | 60 | 20
Phosphoric Acid | Stainless steels | Austenitic | 316F | 0.0033 |  | 60 | 407
Phosphoric Acid | Stainless steels | Austenitic | 316F | 0.0019 |  | 70 | 20
Phosphoric Acid | Stainless steels | Austenitic | 316F | 0.025 |  | 70 | 407
Phosphoric Acid | Stainless steels | Austenitic | 316F | 0.001 |  | 80 | 20
Phosphoric Acid | Stainless steels | Austenitic | 316F | 0.028 |  | 80 | 407
Phosphoric Acid | Stainless steels | Austenitic | 316F | 0.45 |  | 98 | 20
Phosphoric Acid | Stainless steels | Austenitic | 316F | 0.6 |  | 97 | 407
Phosphoric Acid | Stainless steels | Austenitic | 316F | 0.001 | Dry or moist |  | 20
Phosphoric Acid | Stainless steels | Austenitic | 316L | 2.7 |  | 60 | 407 | 0.83
Phosphoric Acid | Stainless steels | Austenitic | 316L | 5.4 |  | 70 | 407 | 0.83
Phosphoric Acid | Stainless steels | Austenitic | 316L | 20 |  | 85 | 407 | 0.83
Phosphoric Acid | Stainless steels | Austenitic | 316L | 0.04 | Welded | 53 | 65 | 28
Phosphoric Acid | Stainless steels | Austenitic | 316L | 0.28 | Welded | 53 | 93 | 28
Phosphoric Acid | Stainless steels | Austenitic | 316L | 25 | Welded | 53 | 132 | 28
Phosphoric Acid | Stainless steels | Austenitic | 316L | 127 | Plus 3 ppm chloride and 59 ppm arsenic | 75 | 200 | 0.25
Phosphoric Acid | Stainless steels | Austenitic | 316L | 391 | Plus 3 ppm chloride and 59 ppm arsenic | 75 | 250 | 0.25
Phosphoric Acid | Stainless steels | Austenitic | 316L | 0.0019 |  | 1 | 20
Phosphoric Acid | Stainless steels | Austenitic | 316L | 0.0028 |  | 1 | 407
Phosphoric Acid | Stainless steels | Austenitic | 316L | 0.00137 |  | 10 | 20
Phosphoric Acid | Stainless steels | Austenitic | 316L | 0.00236 |  | 10 | 407
Phosphoric Acid | Stainless steels | Austenitic | 316L | 0.00177 |  | 45 | 20
Phosphoric Acid | Stainless steels | Austenitic | 316L | 0.0033 |  | 45 | 407
Phosphoric Acid | Stainless steels | Austenitic | 316L | 0.0018 |  | 60 | 20
Phosphoric Acid | Stainless steels | Austenitic | 316L | 0.0033 |  | 60 | 407
Phosphoric Acid | Stainless steels | Austenitic | 316L | 0.00198 |  | 70 | 20
Phosphoric Acid | Stainless steels | Austenitic | 316L | 0.0253 |  | 70 | 407
Phosphoric Acid | Stainless steels | Austenitic | 316L | 0.0017 |  | 80 | 20
Phosphoric Acid | Stainless steels | Austenitic | 316L | 0.0283 |  | 80 | 407
Phosphoric Acid | Stainless steels | Austenitic | 316L | 0.447 |  | 97 | 20
Phosphoric Acid | Stainless steels | Austenitic | 316L | 0.56 |  | 98 | 407
Phosphoric Acid | Stainless steels | Austenitic | 316L | 0.001 | Dry or moist |  | 20
Phosphoric Acid | Stainless steels | Austenitic | 316LN | 0.0019 |  | 1 | 20
Phosphoric Acid | Stainless steels | Austenitic | 316LN | 0.0028 |  | 1 | 407
Phosphoric Acid | Stainless steels | Austenitic | 316LN | 0.00137 |  | 10 | 20
Phosphoric Acid | Stainless steels | Austenitic | 316LN | 0.00236 |  | 10 | 407
Phosphoric Acid | Stainless steels | Austenitic | 316LN | 0.00177 |  | 45 | 20
Phosphoric Acid | Stainless steels | Austenitic | 316LN | 0.0033 |  | 45 | 407
Phosphoric Acid | Stainless steels | Austenitic | 316LN | 0.0018 |  | 60 | 20
Phosphoric Acid | Stainless steels | Austenitic | 316LN | 0.0033 |  | 60 | 407
Phosphoric Acid | Stainless steels | Austenitic | 316LN | 0.00198 |  | 70 | 20
Phosphoric Acid | Stainless steels | Austenitic | 316LN | 0.0253 |  | 70 | 407
Phosphoric Acid | Stainless steels | Austenitic | 316LN | 0.0017 |  | 80 | 20
Phosphoric Acid | Stainless steels | Austenitic | 316LN | 0.0283 |  | 80 | 407
Phosphoric Acid | Stainless steels | Austenitic | 316LN | 0.447 |  | 98 | 20
Phosphoric Acid | Stainless steels | Austenitic | 316LN | 0.56 |  | 99 | 407
Phosphoric Acid | Stainless steels | Austenitic | 316LN | 0.001 | Dry or moist |  | 20
Phosphoric Acid | Stainless steels | Austenitic | 316Ti | 0.0019 |  | 1 | 20
Phosphoric Acid | Stainless steels | Austenitic | 316Ti | 0.0028 |  | 1 | 407
Phosphoric Acid | Stainless steels | Austenitic | 316Ti | 0.00137 |  | 10 | 20
Phosphoric Acid | Stainless steels | Austenitic | 316Ti | 0.00236 |  | 10 | 407
Phosphoric Acid | Stainless steels | Austenitic | 316Ti | 0.00177 |  | 45 | 20
Phosphoric Acid | Stainless steels | Austenitic | 316Ti | 0.0033 |  | 45 | 407
Phosphoric Acid | Stainless steels | Austenitic | 316Ti | 0.0018 |  | 60 | 20
Phosphoric Acid | Stainless steels | Austenitic | 316Ti | 0.0033 |  | 60 | 407
Phosphoric Acid | Stainless steels | Austenitic | 316Ti | 0.00198 |  | 70 | 20
Phosphoric Acid | Stainless steels | Austenitic | 316Ti | 0.0253 |  | 70 | 407
Phosphoric Acid | Stainless steels | Austenitic | 316Ti | 0.0017 |  | 80 | 20
Phosphoric Acid | Stainless steels | Austenitic | 316Ti | 0.0283 |  | 80 | 407
Phosphoric Acid | Stainless steels | Austenitic | 316Ti | 0.447 |  | 99 | 20
Phosphoric Acid | Stainless steels | Austenitic | 316Ti | 0.56 |  | 98 | 407
Phosphoric Acid | Stainless steels | Austenitic | 316Ti | 0.001 | Dry or moist |  | 20
Phosphoric Acid | Stainless steels | Austenitic | 317L | 0.051 |  | 20 | 407 | 2
Phosphoric Acid | Stainless steels | Austenitic | 317L | 5 |  | 85 | 407 | 2
Phosphoric Acid | Stainless steels | Austenitic | 317L | 7 |  | 85 | 407 | 2
Phosphoric Acid | Stainless steels | Austenitic | 317L | 0.16 |  | 30 | 407
Phosphoric Acid | Stainless steels | Austenitic | 317L | 0.005 |  | 85 | 86
Phosphoric Acid | Stainless steels | Austenitic | 317L | 0.0019 |  | 1 | 20
Phosphoric Acid | Stainless steels | Austenitic | 317L | 0.0028 |  | 1 | 407
Phosphoric Acid | Stainless steels | Austenitic | 317L | 0.00137 |  | 10 | 20
Phosphoric Acid | Stainless steels | Austenitic | 317L | 0.00236 |  | 10 | 407
Phosphoric Acid | Stainless steels | Austenitic | 317L | 0.00177 |  | 45 | 20
Phosphoric Acid | Stainless steels | Austenitic | 317L | 0.0033 |  | 45 | 407
Phosphoric Acid | Stainless steels | Austenitic | 317L | 0.0018 |  | 60 | 20
Phosphoric Acid | Stainless steels | Austenitic | 317L | 0.0033 |  | 60 | 407
Phosphoric Acid | Stainless steels | Austenitic | 317L | 0.00198 |  | 70 | 20
Phosphoric Acid | Stainless steels | Austenitic | 317L | 0.0253 |  | 70 | 407
Phosphoric Acid | Stainless steels | Austenitic | 317L | 0.0017 |  | 80 | 20
Phosphoric Acid | Stainless steels | Austenitic | 317L | 0.0283 |  | 80 | 407
Phosphoric Acid | Stainless steels | Austenitic | 317L | 0.447 |  | 100 | 20
Phosphoric Acid | Stainless steels | Austenitic | 317L | 0.56 |  | 100 | 407
Phosphoric Acid | Stainless steels | Austenitic | 317L | 0.001 | Dry or moist | 1 | 20
Phosphoric Acid | Stainless steels | Austenitic | 317LN | 0.001 |  | 1 | 20
Phosphoric Acid | Stainless steels | Austenitic | 317LN | 0.002 |  | 1 | 407
Phosphoric Acid | Stainless steels | Austenitic | 317LN | 0.0013 |  | 10 | 20
Phosphoric Acid | Stainless steels | Austenitic | 317LN | 0.0023 |  | 10 | 407
Phosphoric Acid | Stainless steels | Austenitic | 317LN | 0.0017 |  | 45 | 20
Phosphoric Acid | Stainless steels | Austenitic | 317LN | 0.003 |  | 45 | 407
Phosphoric Acid | Stainless steels | Austenitic | 317LN | 0.0018 |  | 60 | 20
Phosphoric Acid | Stainless steels | Austenitic | 317LN | 0.0033 |  | 60 | 407
Phosphoric Acid | Stainless steels | Austenitic | 317LN | 0.0019 |  | 70 | 20
Phosphoric Acid | Stainless steels | Austenitic | 317LN | 0.025 |  | 70 | 407
Phosphoric Acid | Stainless steels | Austenitic | 317LN | 0.001 |  | 80 | 20
Phosphoric Acid | Stainless steels | Austenitic | 317LN | 0.028 |  | 80 | 407
Phosphoric Acid | Stainless steels | Austenitic | 317LN | 0.45 |  | 97 | 20
Phosphoric Acid | Stainless steels | Austenitic | 317LN | 0.6 |  | 95 | 407
Phosphoric Acid | Stainless steels | Austenitic | 317LN | 0.002 | Dry or moist | 1 | 20
Phosphoric Acid | Stainless steels | Austenitic | Alloy 20 | 0.01 | Welded | 53 | 65 | 28
Phosphoric Acid | Stainless steels | Austenitic | Alloy 20 | 0.1 | Welded | 53 | 93 | 28
Phosphoric Acid | Stainless steels | Austenitic | Alloy 20 | 1 | Welded | 53 | 132 | 28
Phosphoric Acid | Stainless steels | Austenitic | Alloy 904L | 37 | Plus 3 ppm chloride and 59 ppm arsenic | 75 | 200 | 0.25
Phosphoric Acid | Stainless steels | Austenitic | Carpenter 20Cb3 Carpenter Technology Corp. | 0.025 |  | 10 | 101 | 4
Phosphoric Acid | Stainless steels | Austenitic | Carpenter 20Cb3 Carpenter Technology Corp. | 0.43 |  | 50 | 110 | 4
Phosphoric Acid | Stainless steels | Austenitic | Carpenter 20Cb3 Carpenter Technology Corp. | 0.23 |  | 60 | 407 | 0.83
Phosphoric Acid | Stainless steels | Austenitic | Carpenter 20Cb3 Carpenter Technology Corp. | 0.28 |  | 70 | 407 | 0.83
Phosphoric Acid | Stainless steels | Austenitic | Carpenter 20Cb3 Carpenter Technology Corp. | 1.4 | CP grade. Three 24-h periods | 85 | 160 | 1
Phosphoric Acid | Stainless steels | Austenitic | Carpenter 20Cb3 Carpenter Technology Corp. | 1 |  | 85 | 407 | 0.83
Phosphoric Acid | Stainless steels | Austenitic | Carpenter 20Cb3 Carpenter Technology Corp. | 0.05 |  | 86 | 97 | 4
Phosphoric Acid | Stainless steels | Austenitic | Carpenter 20Mo-6 Carpenter Technology Corp. | 0.7 | Lab tests. Reagent grade concentrated | 85 | 407 | 6
Phosphoric Acid | Stainless steels | Austenitic | Carpenter 20Mo-6 Carpenter Technology Corp. | 0.08 | Lab tests. Wet process acid (68.9% phosphoric acid, 4.15% sulfuric acid, 1.85% iron, 5400 ppm fluorides, 2000 ppm chlorides). Samples activated immediately prior to test | 69 | 100 | 6
Phosphoric Acid | Stainless steels | Austenitic | Carpenter 20Mo-6 Carpenter Technology Corp. | 0.16 | Wet process supersphosphoric acid evaporator. Plus 3% sulfates, 6000 ppm fluorides. First stage | 70 | 160 | 87
Phosphoric Acid | Stainless steels | Austenitic | Carpenter 20Mo-6 Carpenter Technology Corp. | 0.55 | Wet process supersphosphoric acid evaporator. Plus 3% sulfates, 6000 ppm fluorides. Second stage. Residue formed on surface during exposure. The residue contained 81,000 ppm chlorides, 1500 ppm fluorides | 70 | 188 | 87
Phosphoric Acid | Stainless steels | Austenitic | Durimet 20 | 0.23 |  | 83 | 115
Phosphoric Acid | Stainless steels | Austenitic | Durimet 20 | 0.002 | P2O5 equivalent 75-77% | 105 | 104
Phosphoric Acid | Stainless steels | Austenitic | Jessop JS700 Jessop Steel Co. | 0.05 |  | 20 | 100 | 2
Phosphoric Acid | Stainless steels | Austenitic | Jessop JS700 Jessop Steel Co. | 0.06 |  | 54 | 121 | 2
Phosphoric Acid | Stainless steels | Austenitic | Jessop JS700 Jessop Steel Co. | 1.5 |  | 60 | 100 | 2
Phosphoric Acid | Stainless steels | Austenitic | Jessop JS700 Jessop Steel Co. | 3.1 |  | 85 | 100 | 2
Phosphoric Acid | Stainless steels | Austenitic | Jessop JS700 Jessop Steel Co. | 0.2 | Plus 2% HF | 25 | 75 | 2
Phosphoric Acid | Stainless steels | Austenitic | JS777 | 0.13 | Maximum corrosion rate | 54 | 116 | 4
Phosphoric Acid | Stainless steels | Austenitic | JS777 | 0.3 | Maximum corrosion rate | 54 | 149 | 4
Phosphoric Acid | Stainless steels | Austenitic | JS777 | 0.58 | Maximum corrosion rate | 70 | 204 | 4
Phosphoric Acid | Stainless steels | Austenitic | Uddeholm alloy 904L | 0.18 | Lab tests. Wet process acid (68.9% phosphoric acid, 4.15% sulfuric acid, 1.85% iron, 5400 ppm fluorides, 2000 ppm chlorides). Samples activated immediately prior to test | 69 | 100 | 6
Phosphoric Acid | Stainless steels | Austenitic | Uddeholm alloy 904L | 0.003 |  | 70 | 160 | 87
Phosphoric Acid | Stainless steels | Austenitic | Uddeholm alloy 904L | 0.008 | Wet process superphosphoric acid evaporator. Plus 3% sulfates, 6000 ppm fluorides. First stage | 70 | 188 | 87
Phosphoric Acid | Stainless steels | Austenitic | Worthite | 3.27 | CP grade. Three 24-h periods | 85 | 160 | 1
Phosphoric Acid | Stainless steels | Duplex | AL 2205 | 0.04 |  | 1
Phosphoric Acid | Stainless steels | Duplex | AL 2205 | 0.01 |  | 1
Phosphoric Acid | Stainless steels | Duplex | Ferralium 255 | 0.005 |  | 1
Phosphoric Acid | Stainless steels | Duplex | Ferralium 255 | 0.003 |  | 1
Phosphoric Acid | Stainless steels | Martensitic | 420 | 0.06 |  | 70 | 407
Phosphoric Acid | Stainless steels | Martensitic | 420 | 0.05 |  | 80 | 20
Phosphoric Acid | Stainless steels | Martensitic | 420 | 0.07 |  | 80 | 407
Phosphoric Acid | Stainless steels | Martensitic | 420 | 0.44 |  | 100 | 20
Phosphoric Acid | Stainless steels | Martensitic | 420 | 0.062 |  | 100 | 407
Phosphoric Acid | Stainless steels | Precipitation hardening | AM-363 | 0.058 |  | 1 | 35
Phosphorus | Stainless steels | Austenitic | 304 | 0.38 | Based on field tests in the combustion chamber of a fluid bed dryer used to dry sodium tripolyphosphate compounds | 1 | 800 | 30
Phosphorus | Stainless steels | Austenitic | 304 | 0.003 | Research lab test; no aeration; no agitation. With carbon over the standard maximum | 1 | 69
Phosphorus | Stainless steels | Austenitic | 304 | 0.003 | Chemical processing; field or pilot plant test; silght to moderate aeration; no agitation | 1 | 60 | 185
Phosphorus | Stainless steels | Austenitic | 304 | 0.08 | Chemical (distillation) processing; field or pilot plant test; slight to moderate aeration; rapid agitation. Plus water, hydrogen, phosphine, hydrocarbon, traces of carbon dioxide and carbon monoxide, pH 3-6 (vapors, liquid) | 1 | 80 | 112
Phosphorus | Stainless steels | Austenitic | 316 | 0.07 | Chemical (distillation) processing; field or pilot plant test; slight to moderate aeration; rapid agitation. Plus water, hydrogen, phosphine, hydrocarbon, traces of carbon dioxide and carbon monoxide, pH 3-6 (vapors, liquid) | 1 | 80 | 112
Phosphorus | Stainless steels | Austenitic | 316 | 0.003 | Chemical processing; field or pilot plant test; silght to moderate aeration; no agitation | 1 | 60 | 185
Phosphorus | Stainless steels | Austenitic | 316 | 0.003 | Research lab test; no aeration; no agitation | 1 | 70
Phosphorus | Stainless steels | Austenitic | 317 | 0.06 | Chemical (distillation) processing; field or pilot plant test; slight to moderate aeration; rapid agitation. Plus water, hydrogen, phosphine, hydrocarbon, traces of carbon dioxide and carbon monoxide, pH 3-6 (vapors, liquid) | 1 | 80 | 112
Phosphorus | Stainless steels | Austenitic | Carpenter 20 Carpenter Technology Corp. | 0.07 | Chemical (distillation) processing; field or pilot plant test; slight to moderate aeration; rapid agitation. Plus water, hydrogen, phosphine, hydrocarbon, traces of carbon dioxide and carbon monoxide, pH 3-6 (vapors, liquid) | 1 | 80 | 112

## Sheet2
Environment | Material Group | Material Family | Material | Rate (mm/yr) or Rating | Condition/Comment | Concentration (Vol %) | Temperature (deg C) | Duration
Phosphoric Acid | Stainless steels | Austenitic | 304 | 0.0005 | BP 101 C (214 F). Specimens activated before exposure. Not aerated | 10 | 200 | 0.08
Phosphoric Acid | Stainless steels | Austenitic | 304 | 0.025 | Not aerated | 10 | 101 | 4
Phosphoric Acid | Stainless steels | Austenitic | 304 | 0.025 | BP 102 C (216 F). Not aerated | 25 | 407 | 5
Phosphoric Acid | Stainless steels | Austenitic | 304 | 0.2 | Not aerated | 50 | 110 | 4
Phosphoric Acid | Stainless steels | Austenitic | 304 | 0.0025 | Not aerated | 82 | 27 | 16
Phosphoric Acid | Stainless steels | Austenitic | 304 | 5.8 | Not aerated | 81 | 104 | 16
Phosphoric Acid | Stainless steels | Austenitic | 304 | 20 | No activation | 50 | 407 | 1
Phosphoric Acid | Stainless steels | Austenitic | 304 | 0.015 | Aerated | 10 | 21
Phosphoric Acid | Stainless steels | Austenitic | 304 | 0.018 | Air free | 10 | 21
Phosphoric Acid | Stainless steels | Austenitic | 304 | 0.001 | Specimens activated before exposure. Not aerated | 10 | 101 | 0.08
Phosphoric Acid | Stainless steels | Austenitic | 304 | 0.025 | Not aerated | 10 | 101 | 4
Phosphoric Acid | Stainless steels | Austenitic | 304 | 0.203 | Not aerated | 50 | 110 | 4
Phosphoric Acid | Stainless steels | Austenitic | 304 | 0.002 | Not aerated | 83 | 27 | 16
Phosphoric Acid | Stainless steels | Austenitic | 304 | 5.8 | Not aerated | 83 | 104 | 16
Phosphoric Acid | Stainless steels | Austenitic | 304 | 0.025 | Not aerated | 25 | 102 | 5
Phosphoric Acid | Stainless steels | Austenitic | 304 | 0.23 |  | 30 | 50
Phosphoric Acid | Stainless steels | Austenitic | 304 | 0.23 |  | 85 | 50
Phosphoric Acid | Stainless steels | Austenitic | 304 | 0.28 |  | 30 | 80
Phosphoric Acid | Stainless steels | Austenitic | 304 | 0.69 |  | 85 | 80
Phosphoric Acid | Stainless steels | Austenitic | 304 | 0.92 |  | 30 | 100
Phosphoric Acid | Stainless steels | Austenitic | 304 | 0.23 |  | 50 | 100
Phosphoric Acid | Stainless steels | Austenitic | 304 | 0.23 | With 0.04 mol/L fluoride | 30 | 50
Phosphoric Acid | Stainless steels | Austenitic | 304 | 0.46 | With 0.04 mol/L fluoride | 50 | 50
Phosphoric Acid | Stainless steels | Austenitic | 304 | 0.99 | With 0.04 mol/L fluoride | 70 | 50
Phosphoric Acid | Stainless steels | Austenitic | 304 | 1.4 | With 0.04 mol/L fluoride | 85 | 50
Phosphoric Acid | Stainless steels | Austenitic | 304 | 0.3 | With 0.04 mol/L fluoride | 30 | 80
Phosphoric Acid | Stainless steels | Austenitic | 304 | 0.23 | With 0.04 mol/L chloride | 30 | 50
Phosphoric Acid | Stainless steels | Austenitic | 304 | 0.046 | With 0.04 mol/L chloride | 50 | 50
Phosphoric Acid | Stainless steels | Austenitic | 304 | 0.46 | With 0.04 mol/L chloride | 30 | 80
Phosphoric Acid | Stainless steels | Austenitic | 304 | 0.092 | With 0.04 mol/L chloride | 50 | 80
Phosphoric Acid | Stainless steels | Austenitic | 304 | 0.138 | With 0.04 mol/L chloride | 70 | 80
Phosphoric Acid | Stainless steels | Austenitic | 304 | 1.428 | With 0.04 mol/L chloride | 85 | 80
Phosphoric Acid | Stainless steels | Austenitic | 304 | 0.69 | With 0.04 mol/L chloride | 30 | 100
Phosphoric Acid | Stainless steels | Austenitic | 304 | 1.49 | With 0.04 mol/L chloride | 50 | 100
Phosphoric Acid | Stainless steels | Austenitic | 304 | 0.53 | With 0.04 mol/L chloride | 70 | 100
Phosphoric Acid | Stainless steels | Austenitic | 304 | 0.39 | With 0.04 mol/L chloride | 85 | 100
Phosphoric Acid | Stainless steels | Austenitic | 304 | 0.23 | With 0.04 mol/L bromide | 30 | 50
Phosphoric Acid | Stainless steels | Austenitic | 304 | 0.046 | With 0.04 mol/L bromide | 50 | 50
Phosphoric Acid | Stainless steels | Austenitic | 304 | 0.69 | With 0.04 mol/L bromide | 70 | 50
Phosphoric Acid | Stainless steels | Austenitic | 304 | 0.46 | With 0.04 mol/L bromide | 85 | 50
Phosphoric Acid | Stainless steels | Austenitic | 304 | 0.23 | With 0.04 mol/L bromide | 30 | 80
Phosphoric Acid | Stainless steels | Austenitic | 304 | 0.092 | With 0.04 mol/L bromide | 50 | 80
Phosphoric Acid | Stainless steels | Austenitic | 304 | 0.51 | With 0.04 mol/L bromide | 70 | 80
Phosphoric Acid | Stainless steels | Austenitic | 304 | 0.55 | With 0.04 mol/L bromide | 85 | 80
Phosphoric Acid | Stainless steels | Austenitic | 304 | 0.69 | With 0.04 mol/L bromide | 30 | 100
Phosphoric Acid | Stainless steels | Austenitic | 304 | 0.23 | With 0.04 mol/L bromide | 50 | 100
Phosphoric Acid | Stainless steels | Austenitic | 304 | 0.175 | With 0.04 mol/L bromide | 70 | 100
Phosphoric Acid | Stainless steels | Austenitic | 304 | 0.124 | With 0.04 mol/L bromide | 85 | 100
Phosphoric Acid | Stainless steels | Austenitic | 316 | 0.0025 | Not aerated | 10 | 93 | 16
Phosphoric Acid | Stainless steels | Austenitic | 316 |  | BP 101 C (214 F). Specimens activated before exposure. Not aerated | 10 | 407 | 0.08
Phosphoric Acid | Stainless steels | Austenitic | 316 | 0.005 | Not aerated | 10 | 93 | 16
Phosphoric Acid | Stainless steels | Austenitic | 316 | 0.002 | Not aerated | 10 | 93 | 16
Phosphoric Acid | Stainless steels | Austenitic | 316 | 0.005 | Aerated | 10 | 93 | 16
Phosphoric Acid | Stainless steels | Austenitic | 316 | 0.025 |  | 10 | 101 | 4
Phosphoric Acid | Stainless steels | Austenitic | 316 | 0.025 | Not aerated | 10 | 101 | 4
Phosphoric Acid | Stainless steels | Austenitic | 316 | 0.18 |  | 20 | 407 | 5
Phosphoric Acid | Stainless steels | Austenitic | 316 | 0.23 | Not aerated | 25 | 407 | 5
Phosphoric Acid | Stainless steels | Austenitic | 316 | 0.15 | Not aerated | 50 | 110 | 4
Phosphoric Acid | Stainless steels | Austenitic | 316 |  | Not aerated | 50 | 110 | 4
Phosphoric Acid | Stainless steels | Austenitic | 316 | 0.15 |  | 50 | 110 | 4
Phosphoric Acid | Stainless steels | Austenitic | 316 | 0.19 | No activation | 50 | 407 | 1
Phosphoric Acid | Stainless steels | Austenitic | 316 | 0.6 |  | 54 | 407 | 4
Phosphoric Acid | Stainless steels | Austenitic | 316 | 2.7 | Not aerated | 60 | 115 | 0.83
Phosphoric Acid | Stainless steels | Austenitic | 316 | 0.0045 |  | 50 | 50
Phosphoric Acid | Stainless steels | Austenitic | 316 | 2.7 | BP 116 C (240 F). Not aerated | 60 | 407 | 0.83
Phosphoric Acid | Stainless steels | Austenitic | 316 |  | BP 116 C (240 F). Not aerated | 60 | 407 | 0.83
Phosphoric Acid | Stainless steels | Austenitic | 316 | 0.6 |  | 60 | 407
Phosphoric Acid | Stainless steels | Austenitic | 316 | 0.54 | BP 126 C (259 F). Not aerated | 70 | 407 | 0.83
Phosphoric Acid | Stainless steels | Austenitic | 316 | 0.54 | Not aerated | 70 | 126 | 0.83
Phosphoric Acid | Stainless steels | Austenitic | 316 | 0.0025 | Not aerated | 79 | 28 | 16
Phosphoric Acid | Stainless steels | Austenitic | 316 |  | Not aerated | 81 | 28 | 16
Phosphoric Acid | Stainless steels | Austenitic | 316 | 0.13 | Not aerated | 78 | 104 | 16
Phosphoric Acid | Stainless steels | Austenitic | 316 | 0.13 |  | 82 | 104
Phosphoric Acid | Stainless steels | Austenitic | 316 |  | Not aerated | 77 | 104 | 16
Phosphoric Acid | Stainless steels | Austenitic | 316 | 0.23 | Not aerated | 83 | 116 | 16
Phosphoric Acid | Stainless steels | Austenitic | 316 | 0.001 | Not aerated | 76 | 85 | 16
Phosphoric Acid | Stainless steels | Austenitic | 316 | 0.001 | Not aerated | 76 | 85 | 16
Phosphoric Acid | Stainless steels | Austenitic | 316 | 0 | Not aerated | 76 | 85 | 16
Phosphoric Acid | Stainless steels | Austenitic | 316 | 0.04 | Not aerated | 76 | 100 | 16
Phosphoric Acid | Stainless steels | Austenitic | 316 | 0.01 | Not aerated | 76 | 100 | 16
Phosphoric Acid | Stainless steels | Austenitic | 316 | 0.04 | Not aerated | 76 | 100 | 16
Phosphoric Acid | Stainless steels | Austenitic | 316 | 0.001 | Aerated | 76 | 85 | 16
Phosphoric Acid | Stainless steels | Austenitic | 316 | 0.01 | Aerated | 76 | 100 | 16
Phosphoric Acid | Stainless steels | Austenitic | 316 | 0.02 | Aerated | 76 | 115 | 16
Phosphoric Acid | Stainless steels | Austenitic | 316 | 0.17 | Not aerated | 76 | 115 | 16
Phosphoric Acid | Stainless steels | Austenitic | 316 | 0.002 | Not aerated | 83 | 27 | 16
Phosphoric Acid | Stainless steels | Austenitic | 316 | 0.127 | Not aerated | 83 | 104 | 16
Phosphoric Acid | Stainless steels | Austenitic | 316 | 0.23 | Aerated | 82 | 115 | 16
Phosphoric Acid | Stainless steels | Austenitic | 316 | 0.2 | Not aerated | 80 | 145 | 0.83
Phosphoric Acid | Stainless steels | Austenitic | 316 | 0.28 | BP 146 C (294 F). Not aerated | 80 | 407 | 0.83
Phosphoric Acid | Stainless steels | Austenitic | 316 | 0.004 | Not aerated | 85 | 85 | 16
Phosphoric Acid | Stainless steels | Austenitic | 316 | 0.003 | Not aerated | 85 | 85 | 16
Phosphoric Acid | Stainless steels | Austenitic | 316 | 0.004 | Not aerated | 85 | 85 | 16
Phosphoric Acid | Stainless steels | Austenitic | 316 | 0.03 | Not aerated | 85 | 100 | 16
Phosphoric Acid | Stainless steels | Austenitic | 316 | 0.03 | Not aerated | 85 | 100 | 16
Phosphoric Acid | Stainless steels | Austenitic | 316 | 0.01 | Not aerated | 85 | 100 | 16
Phosphoric Acid | Stainless steels | Austenitic | 316 | 0.004 | Aerated | 85 | 85 | 16
Phosphoric Acid | Stainless steels | Austenitic | 316 | 0.009 | Aerated | 85 | 100 | 16
Phosphoric Acid | Stainless steels | Austenitic | 316 | 0.14 | Not aerated | 85 | 115 | 16
Phosphoric Acid | Stainless steels | Austenitic | 316 | 0.02 | Not aerated | 85 | 115 | 16
Phosphoric Acid | Stainless steels | Austenitic | 316 | 11 | Plus 0.32% Cu. CP grade. Three 24-h periods | 85 | 160 | 1
Phosphoric Acid | Stainless steels | Austenitic | 316 | 0.13 | Not aerated | 85 | 115 | 16
Phosphoric Acid | Stainless steels | Austenitic | 316 | 42 | Plus 0.04% Cu. CP grade. Three 24-h periods | 85 | 160 | 1
Phosphoric Acid | Stainless steels | Austenitic | 316 | 0.4 | Not aerated | 86 | 97 | 4
Phosphoric Acid | Stainless steels | Austenitic | 316 | 0.4 | Not aerated | 86 | 98 | 4
Phosphoric Acid | Stainless steels | Austenitic | 316 | 0.01 | P2O5 equivalent 75-77% | 105 | 104
Phosphoric Acid | Stainless steels | Austenitic | 316 | 0.0045 |  | 30 | 50
Phosphoric Acid | Stainless steels | Austenitic | 316 | 0.023 |  | 70 | 50
Phosphoric Acid | Stainless steels | Austenitic | 316 | 0.023 |  | 85 | 50
Phosphoric Acid | Stainless steels | Austenitic | 316 | 0.009 | With .04 mol/L fluoride | 30 | 50
Phosphoric Acid | Stainless steels | Austenitic | 316 | 0.11 | With .04 mol/L fluoride | 70 | 50
Phosphoric Acid | Stainless steels | Austenitic | 316 | 0.023 | With .04 mol/L fluoride | 85 | 50
Phosphoric Acid | Stainless steels | Austenitic | 316 | 0.009 |  | 30 | 80
Phosphoric Acid | Stainless steels | Austenitic | 316 | 0.023 |  | 50 | 80
Phosphoric Acid | Stainless steels | Austenitic | 316 | 0.09 |  | 70 | 80
Phosphoric Acid | Stainless steels | Austenitic | 316 | 0.15 |  | 85 | 80
Phosphoric Acid | Stainless steels | Austenitic | 316 | 0.14 | With .04 mol/L fluoride | 30 | 80
Phosphoric Acid | Stainless steels | Austenitic | 316 | 0.41 | With .04 mol/L fluoride | 50 | 80
Phosphoric Acid | Stainless steels | Austenitic | 316 | 0.36 | With .04 mol/L fluoride | 70 | 80
Phosphoric Acid | Stainless steels | Austenitic | 316 | 0.18 | With .04 mol/L fluoride | 85 | 80
Phosphoric Acid | Stainless steels | Austenitic | 316 | 0.4 |  | 30 | 100
Phosphoric Acid | Stainless steels | Austenitic | 316 | 1.03 |  | 50 | 100
Phosphoric Acid | Stainless steels | Austenitic | 316 | 1.75 |  | 70 | 100
Phosphoric Acid | Stainless steels | Austenitic | 316 | 0.43 |  | 85 | 100
Phosphoric Acid | Stainless steels | Austenitic | 316 | 1.1 | With .04 mol/L fluoride | 30 | 100
Phosphoric Acid | Stainless steels | Austenitic | 316 | 1.39 | With .04 mol/L fluoride | 50 | 100
Phosphoric Acid | Stainless steels | Austenitic | 316 | 1.88 | With .04 mol/L fluoride | 70 | 100
Phosphoric Acid | Stainless steels | Austenitic | 316 | 3.13 | With .04 mol/L fluoride | 85 | 100
Phosphoric Acid | Stainless steels | Austenitic | 316 | 0.046 |  | 30 | 50
Phosphoric Acid | Stainless steels | Austenitic | 316 | 0.046 |  | 50 | 50
Phosphoric Acid | Stainless steels | Austenitic | 316 | 0.092 |  | 70 | 50
Phosphoric Acid | Stainless steels | Austenitic | 316 | 0.092 |  | 85 | 50
Phosphoric Acid | Stainless steels | Austenitic | 316 | 0.046 | With 0.04 mol/L fluoride | 30 | 50
Phosphoric Acid | Stainless steels | Austenitic | 316 | 0.046 | With 0.04 mol/L fluoride | 50 | 50
Phosphoric Acid | Stainless steels | Austenitic | 316 | 0.23 | With 0.04 mol/L fluoride | 70 | 50
Phosphoric Acid | Stainless steels | Austenitic | 316 | 0.23 | With 0.04 mol/L fluoride | 85 | 50
Phosphoric Acid | Stainless steels | Austenitic | 316 | 1.4 | With 0.04 mol/L fluoride | 30 | 80
Phosphoric Acid | Stainless steels | Austenitic | 316 | 4.2 | With 0.04 mol/L fluoride | 50 | 80
Phosphoric Acid | Stainless steels | Austenitic | 316 | 3.7 | With 0.04 mol/L fluoride | 70 | 80
Phosphoric Acid | Stainless steels | Austenitic | 316 | 1.8 | With 0.04 mol/L fluoride | 85 | 80
Phosphoric Acid | Stainless steels | Austenitic | 316 | 11 | With 0.04 mol/L fluoride | 30 | 100
Phosphoric Acid | Stainless steels | Austenitic | 316 | 14 | With 0.04 mol/L fluoride | 50 | 100
Phosphoric Acid | Stainless steels | Austenitic | 316 | 19 | With 0.04 mol/L fluoride | 70 | 100
Phosphoric Acid | Stainless steels | Austenitic | 316 | 32 | With 0.04 mol/L fluoride | 85 | 100
Phosphoric Acid | Stainless steels | Austenitic | 316 | 0.046 | With 0.04 mol/L chloride | 30 | 50
Phosphoric Acid | Stainless steels | Austenitic | 316 | 0.046 | With 0.04 mol/L chloride | 50 | 50
Phosphoric Acid | Stainless steels | Austenitic | 316 | 1.15 | With 0.04 mol/L chloride | 70 | 50
Phosphoric Acid | Stainless steels | Austenitic | 316 | 0.23 | With 0.04 mol/L chloride | 85 | 50
Phosphoric Acid | Stainless steels | Austenitic | 316 | 0.23 | With 0.04 mol/L chloride | 30 | 80
Phosphoric Acid | Stainless steels | Austenitic | 316 | 0.23 | With 0.04 mol/L chloride | 50 | 80
Phosphoric Acid | Stainless steels | Austenitic | 316 | 5.5 | With 0.04 mol/L chloride | 70 | 80
Phosphoric Acid | Stainless steels | Austenitic | 316 | 3.7 | With 0.04 mol/L chloride | 85 | 80
Phosphoric Acid | Stainless steels | Austenitic | 316 | 1.4 | With 0.04 mol/L chloride | 30 | 100
Phosphoric Acid | Stainless steels | Austenitic | 316 | 2.1 | With 0.04 mol/L chloride | 50 | 100
Phosphoric Acid | Stainless steels | Austenitic | 316 | 26 | With 0.04 mol/L chloride | 70 | 100
Phosphoric Acid | Stainless steels | Austenitic | 316 | 12 | With 0.04 mol/L chloride | 85 | 100
Phosphoric Acid | Stainless steels | Austenitic | 316 | 0.046 | With 0.04 mol/L bromide | 30 | 50
Phosphoric Acid | Stainless steels | Austenitic | 316 | 0.046 | With 0.04 mol/L bromide | 50 | 50
Phosphoric Acid | Stainless steels | Austenitic | 316 | 0.23 | With 0.04 mol/L bromide | 70 | 50
Phosphoric Acid | Stainless steels | Austenitic | 316 | 0.14 | With 0.04 mol/L bromide | 85 | 50
Phosphoric Acid | Stainless steels | Austenitic | 316 | 0.23 | With 0.04 mol/L bromide | 30 | 80
Phosphoric Acid | Stainless steels | Austenitic | 316 | 0.23 | With 0.04 mol/L bromide | 50 | 80
Phosphoric Acid | Stainless steels | Austenitic | 316 | 1.15 | With 0.04 mol/L bromide | 70 | 80
Phosphoric Acid | Stainless steels | Austenitic | 316 | 0.23 | With 0.04 mol/L bromide | 85 | 80
Phosphoric Acid | Stainless steels | Austenitic | 316 | 1.15 | With 0.04 mol/L bromide | 30 | 100
Phosphoric Acid | Stainless steels | Austenitic | 316 | 1.38 | With 0.04 mol/L bromide | 50 | 100
Phosphoric Acid | Stainless steels | Austenitic | 316 | 15 | With 0.04 mol/L bromide | 70 | 100
Phosphoric Acid | Stainless steels | Austenitic | 316 | 0.46 | With 0.04 mol/L bromide | 85 | 100
Phosphoric Acid | Stainless steels | Austenitic | 316 | 0.001 |  | 1 | 20
Phosphoric Acid | Stainless steels | Austenitic | 316 | 0.002 |  | 1 | 407
Phosphoric Acid | Stainless steels | Austenitic | 316 | 0.0013 |  | 10 | 20
Phosphoric Acid | Stainless steels | Austenitic | 316 | 0.0023 |  | 10 | 407
Phosphoric Acid | Stainless steels | Austenitic | 316 | 0.0017 |  | 45 | 20
Phosphoric Acid | Stainless steels | Austenitic | 316 | 0.003 |  | 45 | 407
Phosphoric Acid | Stainless steels | Austenitic | 316 | 0.0018 |  | 60 | 20
Phosphoric Acid | Stainless steels | Austenitic | 316 | 0.0033 |  | 60 | 407
Phosphoric Acid | Stainless steels | Austenitic | 316 | 0.0019 |  | 70 | 20
Phosphoric Acid | Stainless steels | Austenitic | 316 | 0.025 |  | 70 | 407
Phosphoric Acid | Stainless steels | Austenitic | 316 | 0.001 |  | 80 | 20
Phosphoric Acid | Stainless steels | Austenitic | 316 | 0.028 |  | 80 | 407
Phosphoric Acid | Stainless steels | Austenitic | 316 | 0.45 |  | 100 | 20
Phosphoric Acid | Stainless steels | Austenitic | 316 | 0.6 |  | 100 | 407
Phosph+A199:H213oric Acid | Stainless steels | Austenitic | 316 | 0.001 | Dry or moist | 10 | 20
Phosphoric Acid | Stainless steels | Austenitic | 321 | 0.001 |  | 1 | 20
Phosphoric Acid | Stainless steels | Austenitic | 321 | 0.002 |  | 1 | 407
Phosphoric Acid | Stainless steels | Austenitic | 321 | 0.0013 |  | 10 | 20
Phosphoric Acid | Stainless steels | Austenitic | 321 | 0.0023 |  | 10 | 407
Phosphoric Acid | Stainless steels | Austenitic | 321 | 0.0017 |  | 45 | 20
Phosphoric Acid | Stainless steels | Austenitic | 321 | 0.003 |  | 45 | 407
Phosphoric Acid | Stainless steels | Austenitic | 321 | 0.0018 |  | 60 | 20
Phosphoric Acid | Stainless steels | Austenitic | 321 | 0.0033 |  | 60 | 407
Phosphoric Acid | Stainless steels | Austenitic | 321 | 0.0019 |  | 70 | 20
Phosphoric Acid | Stainless steels | Austenitic | 321 | 0.025 |  | 70 | 407
Phosphoric Acid | Stainless steels | Austenitic | 321 | 0.001 |  | 80 | 20
Phosphoric Acid | Stainless steels | Austenitic | 321 | 0.028 |  | 80 | 407
Phosphoric Acid | Stainless steels | Austenitic | 321 | 0.45 |  | 98 | 20
Phosphoric Acid | Stainless steels | Austenitic | 321 | 0.6 |  | 97 | 407
Phosphoric Acid | Stainless steels | Austenitic | 321 | 0.001 | Dry or moist |  | 20
Phosphoric Acid | Stainless steels | Austenitic | 347 | 0.001 |  | 1 | 20
Phosphoric Acid | Stainless steels | Austenitic | 347 | 0.002 |  | 1 | 407
Phosphoric Acid | Stainless steels | Austenitic | 347 | 0.0013 |  | 10 | 20
Phosphoric Acid | Stainless steels | Austenitic | 347 | 0.0023 |  | 10 | 407
Phosphoric Acid | Stainless steels | Austenitic | 347 | 0.0017 |  | 45 | 20
Phosphoric Acid | Stainless steels | Austenitic | 347 | 0.003 |  | 45 | 407
Phosphoric Acid | Stainless steels | Austenitic | 347 | 0.0018 |  | 60 | 20
Phosphoric Acid | Stainless steels | Austenitic | 347 | 0.0033 |  | 60 | 407
Phosphoric Acid | Stainless steels | Austenitic | 347 | 0.0019 |  | 70 | 20
Phosphoric Acid | Stainless steels | Austenitic | 347 | 0.025 |  | 70 | 407
Phosphoric Acid | Stainless steels | Austenitic | 347 | 0.001 |  | 80 | 20
Phosphoric Acid | Stainless steels | Austenitic | 347 | 0.028 |  | 80 | 407
Phosphoric Acid | Stainless steels | Austenitic | 347 | 0.45 |  | 98 | 20
Phosphoric Acid | Stainless steels | Austenitic | 347 | 0.6 |  | 97 | 407
Phosphoric Acid | Stainless steels | Austenitic | 347 | 0.001 | Dry or moist | 1 | 20
Phosphoric Acid | Stainless steels | Austenitic | 20Cb-3 | 20 | Plus 3 ppm chloride and 59 ppm arsenic | 75 | 200 | 0.25
Phosphoric Acid | Stainless steels | Austenitic | 304L | 0.001 |  | 1 | 20
Phosphoric Acid | Stainless steels | Austenitic | 304L | 0.002 |  | 1 | 4007
Phosphoric Acid | Stainless steels | Austenitic | 304L | 0.0009 |  | 10 | 20
Phosphoric Acid | Stainless steels | Austenitic | 304L | 0.0018 |  | 10 | 407
Phosphoric Acid | Stainless steels | Austenitic | 304L | 0.002 |  | 45 | 20
Phosphoric Acid | Stainless steels | Austenitic | 304L | 0.025 |  | 45 | 407
Phosphoric Acid | Stainless steels | Austenitic | 304L | 0.001 |  | 60 | 20
Phosphoric Acid | Stainless steels | Austenitic | 304L | 0.04 |  | 60 | 407
Phosphoric Acid | Stainless steels | Austenitic | 304L | 0.002 |  | 70 | 20
Phosphoric Acid | Stainless steels | Austenitic | 304L | 0.035 |  | 70 | 407
Phosphoric Acid | Stainless steels | Austenitic | 304L | 0.02 |  | 80 | 20
Phosphoric Acid | Stainless steels | Austenitic | 304L | 0.06 |  | 80 | 407
Phosphoric Acid | Stainless steels | Austenitic | 304L | 0.002 |  | 100 | 20
Phosphoric Acid | Stainless steels | Austenitic | 304L | 0.05 |  | 100 | 407
Phosphoric Acid | Stainless steels | Austenitic | 304LN | 0.001 |  | 1 | 20
Phosphoric Acid | Stainless steels | Austenitic | 304LN | 0.002 |  | 1 | 407
Phosphoric Acid | Stainless steels | Austenitic | 304LN | 0.0013 |  | 10 | 20
Phosphoric Acid | Stainless steels | Austenitic | 304LN | 0.0023 |  | 10 | 407
Phosphoric Acid | Stainless steels | Austenitic | 304LN | 0.0017 |  | 45 | 20
Phosphoric Acid | Stainless steels | Austenitic | 304LN | 0.003 |  | 45 | 407
Phosphoric Acid | Stainless steels | Austenitic | 304LN | 0.0018 |  | 60 | 20
Phosphoric Acid | Stainless steels | Austenitic | 304LN | 0.0033 |  | 60 | 407
Phosphoric Acid | Stainless steels | Austenitic | 304LN | 0.0019 |  | 70 | 20
Phosphoric Acid | Stainless steels | Austenitic | 304LN | 0.025 |  | 70 | 407
Phosphoric Acid | Stainless steels | Austenitic | 304LN | 0.001 |  | 80 | 20
Phosphoric Acid | Stainless steels | Austenitic | 304LN | 0.028 |  | 80 | 407
Phosphoric Acid | Stainless steels | Austenitic | 304LN | 0.45 |  | 98 | 20
Phosphoric Acid | Stainless steels | Austenitic | 304LN | 0.6 |  | 98 | 407
Phosphoric Acid | Stainless steels | Austenitic | 304LN | 0.001 | Dry or moist |  | 20
Phosphoric Acid | Stainless steels | Austenitic | 316F | 0.001 |  | 1 | 20
Phosphoric Acid | Stainless steels | Austenitic | 316F | 0.002 |  | 1 | 407
Phosphoric Acid | Stainless steels | Austenitic | 316F | 0.0013 |  | 10 | 20
Phosphoric Acid | Stainless steels | Austenitic | 316F | 0.0023 |  | 10 | 407
Phosphoric Acid | Stainless steels | Austenitic | 316F | 0.0017 |  | 45 | 20
Phosphoric Acid | Stainless steels | Austenitic | 316F | 0.003 |  | 45 | 407
Phosphoric Acid | Stainless steels | Austenitic | 316F | 0.0018 |  | 60 | 20
Phosphoric Acid | Stainless steels | Austenitic | 316F | 0.0033 |  | 60 | 407
Phosphoric Acid | Stainless steels | Austenitic | 316F | 0.0019 |  | 70 | 20
Phosphoric Acid | Stainless steels | Austenitic | 316F | 0.025 |  | 70 | 407
Phosphoric Acid | Stainless steels | Austenitic | 316F | 0.001 |  | 80 | 20
Phosphoric Acid | Stainless steels | Austenitic | 316F | 0.028 |  | 80 | 407
Phosphoric Acid | Stainless steels | Austenitic | 316F | 0.45 |  | 98 | 20
Phosphoric Acid | Stainless steels | Austenitic | 316F | 0.6 |  | 97 | 407
Phosphoric Acid | Stainless steels | Austenitic | 316F | 0.001 | Dry or moist |  | 20
Phosphoric Acid | Stainless steels | Austenitic | 316L | 2.7 |  | 60 | 407 | 0.83
Phosphoric Acid | Stainless steels | Austenitic | 316L | 5.4 |  | 70 | 407 | 0.83
Phosphoric Acid | Stainless steels | Austenitic | 316L | 20 |  | 85 | 407 | 0.83
Phosphoric Acid | Stainless steels | Austenitic | 316L | 0.04 | Welded | 53 | 65 | 28
Phosphoric Acid | Stainless steels | Austenitic | 316L | 0.28 | Welded | 53 | 93 | 28
Phosphoric Acid | Stainless steels | Austenitic | 316L | 25 | Welded | 53 | 132 | 28
Phosphoric Acid | Stainless steels | Austenitic | 316L | 127 | Plus 3 ppm chloride and 59 ppm arsenic | 75 | 200 | 0.25
Phosphoric Acid | Stainless steels | Austenitic | 316L | 391 | Plus 3 ppm chloride and 59 ppm arsenic | 75 | 250 | 0.25
Phosphoric Acid | Stainless steels | Austenitic | 316L | 0.0019 |  | 1 | 20
Phosphoric Acid | Stainless steels | Austenitic | 316L | 0.0028 |  | 1 | 407
Phosphoric Acid | Stainless steels | Austenitic | 316L | 0.00137 |  | 10 | 20
Phosphoric Acid | Stainless steels | Austenitic | 316L | 0.00236 |  | 10 | 407
Phosphoric Acid | Stainless steels | Austenitic | 316L | 0.00177 |  | 45 | 20
Phosphoric Acid | Stainless steels | Austenitic | 316L | 0.0033 |  | 45 | 407
Phosphoric Acid | Stainless steels | Austenitic | 316L | 0.0018 |  | 60 | 20
Phosphoric Acid | Stainless steels | Austenitic | 316L | 0.0033 |  | 60 | 407
Phosphoric Acid | Stainless steels | Austenitic | 316L | 0.00198 |  | 70 | 20
Phosphoric Acid | Stainless steels | Austenitic | 316L | 0.0253 |  | 70 | 407
Phosphoric Acid | Stainless steels | Austenitic | 316L | 0.0017 |  | 80 | 20
Phosphoric Acid | Stainless steels | Austenitic | 316L | 0.0283 |  | 80 | 407
Phosphoric Acid | Stainless steels | Austenitic | 316L | 0.447 |  | 97 | 20
Phosphoric Acid | Stainless steels | Austenitic | 316L | 0.56 |  | 98 | 407
Phosphoric Acid | Stainless steels | Austenitic | 316L | 0.001 | Dry or moist |  | 20
Phosphoric Acid | Stainless steels | Austenitic | 316LN | 0.0019 |  | 1 | 20
Phosphoric Acid | Stainless steels | Austenitic | 316LN | 0.0028 |  | 1 | 407
Phosphoric Acid | Stainless steels | Austenitic | 316LN | 0.00137 |  | 10 | 20
Phosphoric Acid | Stainless steels | Austenitic | 316LN | 0.00236 |  | 10 | 407
Phosphoric Acid | Stainless steels | Austenitic | 316LN | 0.00177 |  | 45 | 20
Phosphoric Acid | Stainless steels | Austenitic | 316LN | 0.0033 |  | 45 | 407
Phosphoric Acid | Stainless steels | Austenitic | 316LN | 0.0018 |  | 60 | 20
Phosphoric Acid | Stainless steels | Austenitic | 316LN | 0.0033 |  | 60 | 407
Phosphoric Acid | Stainless steels | Austenitic | 316LN | 0.00198 |  | 70 | 20
Phosphoric Acid | Stainless steels | Austenitic | 316LN | 0.0253 |  | 70 | 407
Phosphoric Acid | Stainless steels | Austenitic | 316LN | 0.0017 |  | 80 | 20
Phosphoric Acid | Stainless steels | Austenitic | 316LN | 0.0283 |  | 80 | 407
Phosphoric Acid | Stainless steels | Austenitic | 316LN | 0.447 |  | 98 | 20
Phosphoric Acid | Stainless steels | Austenitic | 316LN | 0.56 |  | 99 | 407
Phosphoric Acid | Stainless steels | Austenitic | 316LN | 0.001 | Dry or moist |  | 20
Phosphoric Acid | Stainless steels | Austenitic | 316Ti | 0.0019 |  | 1 | 20
Phosphoric Acid | Stainless steels | Austenitic | 316Ti | 0.0028 |  | 1 | 407
Phosphoric Acid | Stainless steels | Austenitic | 316Ti | 0.00137 |  | 10 | 20
Phosphoric Acid | Stainless steels | Austenitic | 316Ti | 0.00236 |  | 10 | 407
Phosphoric Acid | Stainless steels | Austenitic | 316Ti | 0.00177 |  | 45 | 20
Phosphoric Acid | Stainless steels | Austenitic | 316Ti | 0.0033 |  | 45 | 407
Phosphoric Acid | Stainless steels | Austenitic | 316Ti | 0.0018 |  | 60 | 20
Phosphoric Acid | Stainless steels | Austenitic | 316Ti | 0.0033 |  | 60 | 407
Phosphoric Acid | Stainless steels | Austenitic | 316Ti | 0.00198 |  | 70 | 20
Phosphoric Acid | Stainless steels | Austenitic | 316Ti | 0.0253 |  | 70 | 407
Phosphoric Acid | Stainless steels | Austenitic | 316Ti | 0.0017 |  | 80 | 20
Phosphoric Acid | Stainless steels | Austenitic | 316Ti | 0.0283 |  | 80 | 407
Phosphoric Acid | Stainless steels | Austenitic | 316Ti | 0.447 |  | 99 | 20
Phosphoric Acid | Stainless steels | Austenitic | 316Ti | 0.56 |  | 98 | 407
Phosphoric Acid | Stainless steels | Austenitic | 316Ti | 0.001 | Dry or moist |  | 20
Phosphoric Acid | Stainless steels | Austenitic | 317L | 0.051 |  | 20 | 407 | 2
Phosphoric Acid | Stainless steels | Austenitic | 317L | 5 |  | 85 | 407 | 2
Phosphoric Acid | Stainless steels | Austenitic | 317L | 7 |  | 85 | 407 | 2
Phosphoric Acid | Stainless steels | Austenitic | 317L | 0.16 |  | 30 | 407
Phosphoric Acid | Stainless steels | Austenitic | 317L | 0.005 |  | 85 | 86
Phosphoric Acid | Stainless steels | Austenitic | 317L | 0.0019 |  | 1 | 20
Phosphoric Acid | Stainless steels | Austenitic | 317L | 0.0028 |  | 1 | 407
Phosphoric Acid | Stainless steels | Austenitic | 317L | 0.00137 |  | 10 | 20
Phosphoric Acid | Stainless steels | Austenitic | 317L | 0.00236 |  | 10 | 407
Phosphoric Acid | Stainless steels | Austenitic | 317L | 0.00177 |  | 45 | 20
Phosphoric Acid | Stainless steels | Austenitic | 317L | 0.0033 |  | 45 | 407
Phosphoric Acid | Stainless steels | Austenitic | 317L | 0.0018 |  | 60 | 20
Phosphoric Acid | Stainless steels | Austenitic | 317L | 0.0033 |  | 60 | 407
Phosphoric Acid | Stainless steels | Austenitic | 317L | 0.00198 |  | 70 | 20
Phosphoric Acid | Stainless steels | Austenitic | 317L | 0.0253 |  | 70 | 407
Phosphoric Acid | Stainless steels | Austenitic | 317L | 0.0017 |  | 80 | 20
Phosphoric Acid | Stainless steels | Austenitic | 317L | 0.0283 |  | 80 | 407
Phosphoric Acid | Stainless steels | Austenitic | 317L | 0.447 |  | 100 | 20
Phosphoric Acid | Stainless steels | Austenitic | 317L | 0.56 |  | 100 | 407
Phosphoric Acid | Stainless steels | Austenitic | 317L | 0.001 | Dry or moist | 1 | 20
Phosphoric Acid | Stainless steels | Austenitic | 317LN | 0.001 |  | 1 | 20
Phosphoric Acid | Stainless steels | Austenitic | 317LN | 0.002 |  | 1 | 407
Phosphoric Acid | Stainless steels | Austenitic | 317LN | 0.0013 |  | 10 | 20
Phosphoric Acid | Stainless steels | Austenitic | 317LN | 0.0023 |  | 10 | 407
Phosphoric Acid | Stainless steels | Austenitic | 317LN | 0.0017 |  | 45 | 20
Phosphoric Acid | Stainless steels | Austenitic | 317LN | 0.003 |  | 45 | 407
Phosphoric Acid | Stainless steels | Austenitic | 317LN | 0.0018 |  | 60 | 20
Phosphoric Acid | Stainless steels | Austenitic | 317LN | 0.0033 |  | 60 | 407
Phosphoric Acid | Stainless steels | Austenitic | 317LN | 0.0019 |  | 70 | 20
Phosphoric Acid | Stainless steels | Austenitic | 317LN | 0.025 |  | 70 | 407
Phosphoric Acid | Stainless steels | Austenitic | 317LN | 0.001 |  | 80 | 20
Phosphoric Acid | Stainless steels | Austenitic | 317LN | 0.028 |  | 80 | 407
Phosphoric Acid | Stainless steels | Austenitic | 317LN | 0.45 |  | 97 | 20
Phosphoric Acid | Stainless steels | Austenitic | 317LN | 0.6 |  | 95 | 407
Phosphoric Acid | Stainless steels | Austenitic | 317LN | 0.002 | Dry or moist | 1 | 20
Phosphoric Acid | Stainless steels | Austenitic | Alloy 20 | 0.01 | Welded | 53 | 65 | 28
Phosphoric Acid | Stainless steels | Austenitic | Alloy 20 | 0.1 | Welded | 53 | 93 | 28
Phosphoric Acid | Stainless steels | Austenitic | Alloy 20 | 1 | Welded | 53 | 132 | 28
Phosphoric Acid | Stainless steels | Austenitic | Alloy 904L | 37 | Plus 3 ppm chloride and 59 ppm arsenic | 75 | 200 | 0.25
Phosphoric Acid | Stainless steels | Austenitic | Carpenter 20Cb3 Carpenter Technology Corp. | 0.025 |  | 10 | 101 | 4
Phosphoric Acid | Stainless steels | Austenitic | Carpenter 20Cb3 Carpenter Technology Corp. | 0.43 |  | 50 | 110 | 4
Phosphoric Acid | Stainless steels | Austenitic | Carpenter 20Cb3 Carpenter Technology Corp. | 0.23 |  | 60 | 407 | 0.83
Phosphoric Acid | Stainless steels | Austenitic | Carpenter 20Cb3 Carpenter Technology Corp. | 0.28 |  | 70 | 407 | 0.83
Phosphoric Acid | Stainless steels | Austenitic | Carpenter 20Cb3 Carpenter Technology Corp. | 1.4 | CP grade. Three 24-h periods | 85 | 160 | 1
Phosphoric Acid | Stainless steels | Austenitic | Carpenter 20Cb3 Carpenter Technology Corp. | 1 |  | 85 | 407 | 0.83
Phosphoric Acid | Stainless steels | Austenitic | Carpenter 20Cb3 Carpenter Technology Corp. | 0.05 |  | 86 | 97 | 4
Phosphoric Acid | Stainless steels | Austenitic | Carpenter 20Mo-6 Carpenter Technology Corp. | 0.7 | Lab tests. Reagent grade concentrated | 85 | 407 | 6
Phosphoric Acid | Stainless steels | Austenitic | Carpenter 20Mo-6 Carpenter Technology Corp. | 0.08 | Lab tests. Wet process acid (68.9% phosphoric acid, 4.15% sulfuric acid, 1.85% iron, 5400 ppm fluorides, 2000 ppm chlorides). Samples activated immediately prior to test | 69 | 100 | 6
Phosphoric Acid | Stainless steels | Austenitic | Carpenter 20Mo-6 Carpenter Technology Corp. | 0.16 | Wet process supersphosphoric acid evaporator. Plus 3% sulfates, 6000 ppm fluorides. First stage | 70 | 160 | 87
Phosphoric Acid | Stainless steels | Austenitic | Carpenter 20Mo-6 Carpenter Technology Corp. | 0.55 | Wet process supersphosphoric acid evaporator. Plus 3% sulfates, 6000 ppm fluorides. Second stage. Residue formed on surface during exposure. The residue contained 81,000 ppm chlorides, 1500 ppm fluorides | 70 | 188 | 87
Phosphoric Acid | Stainless steels | Austenitic | Durimet 20 | 0.23 |  | 83 | 115
Phosphoric Acid | Stainless steels | Austenitic | Durimet 20 | 0.002 | P2O5 equivalent 75-77% | 105 | 104
Phosphoric Acid | Stainless steels | Austenitic | Jessop JS700 Jessop Steel Co. | 0.05 |  | 20 | 100 | 2
Phosphoric Acid | Stainless steels | Austenitic | Jessop JS700 Jessop Steel Co. | 0.06 |  | 54 | 121 | 2
Phosphoric Acid | Stainless steels | Austenitic | Jessop JS700 Jessop Steel Co. | 1.5 |  | 60 | 100 | 2
Phosphoric Acid | Stainless steels | Austenitic | Jessop JS700 Jessop Steel Co. | 3.1 |  | 85 | 100 | 2
Phosphoric Acid | Stainless steels | Austenitic | Jessop JS700 Jessop Steel Co. | 0.2 | Plus 2% HF | 25 | 75 | 2
Phosphoric Acid | Stainless steels | Austenitic | JS777 | 0.13 | Maximum corrosion rate | 54 | 116 | 4
Phosphoric Acid | Stainless steels | Austenitic | JS777 | 0.3 | Maximum corrosion rate | 54 | 149 | 4
Phosphoric Acid | Stainless steels | Austenitic | JS777 | 0.58 | Maximum corrosion rate | 70 | 204 | 4
Phosphoric Acid | Stainless steels | Austenitic | Uddeholm alloy 904L | 0.18 | Lab tests. Wet process acid (68.9% phosphoric acid, 4.15% sulfuric acid, 1.85% iron, 5400 ppm fluorides, 2000 ppm chlorides). Samples activated immediately prior to test | 69 | 100 | 6
Phosphoric Acid | Stainless steels | Austenitic | Uddeholm alloy 904L | 0.003 |  | 70 | 160 | 87
Phosphoric Acid | Stainless steels | Austenitic | Uddeholm alloy 904L | 0.008 | Wet process superphosphoric acid evaporator. Plus 3% sulfates, 6000 ppm fluorides. First stage | 70 | 188 | 87
Phosphoric Acid | Stainless steels | Austenitic | Worthite | 3.27 | CP grade. Three 24-h periods | 85 | 160 | 1
Phosphoric Acid | Stainless steels | Duplex | AL 2205 | 0.04 |  | 1
Phosphoric Acid | Stainless steels | Duplex | AL 2205 | 0.01 |  | 1
Phosphoric Acid | Stainless steels | Duplex | Ferralium 255 | 0.005 |  | 1
Phosphoric Acid | Stainless steels | Duplex | Ferralium 255 | 0.003 |  | 1
Phosphoric Acid | Stainless steels | Martensitic | 420 | 0.06 |  | 70 | 407
Phosphoric Acid | Stainless steels | Martensitic | 420 | 0.05 |  | 80 | 20
Phosphoric Acid | Stainless steels | Martensitic | 420 | 0.07 |  | 80 | 407
Phosphoric Acid | Stainless steels | Martensitic | 420 | 0.44 |  | 100 | 20
Phosphoric Acid | Stainless steels | Martensitic | 420 | 0.062 |  | 100 | 407
Phosphoric Acid | Stainless steels | Precipitation hardening | AM-363 | 0.058 |  | 1 | 35
Phosphorus | Stainless steels | Austenitic | 304 | 0.38 | Based on field tests in the combustion chamber of a fluid bed dryer used to dry sodium tripolyphosphate compounds | 1 | 800 | 30
Phosphorus | Stainless steels | Austenitic | 304 | 0.003 | Research lab test; no aeration; no agitation. With carbon over the standard maximum | 1 | 69
Phosphorus | Stainless steels | Austenitic | 304 | 0.003 | Chemical processing; field or pilot plant test; silght to moderate aeration; no agitation | 1 | 60 | 185
Phosphorus | Stainless steels | Austenitic | 304 | 0.08 | Chemical (distillation) processing; field or pilot plant test; slight to moderate aeration; rapid agitation. Plus water, hydrogen, phosphine, hydrocarbon, traces of carbon dioxide and carbon monoxide, pH 3-6 (vapors, liquid) | 1 | 80 | 112
Phosphorus | Stainless steels | Austenitic | 316 | 0.07 | Chemical (distillation) processing; field or pilot plant test; slight to moderate aeration; rapid agitation. Plus water, hydrogen, phosphine, hydrocarbon, traces of carbon dioxide and carbon monoxide, pH 3-6 (vapors, liquid) | 1 | 80 | 112
Phosphorus | Stainless steels | Austenitic | 316 | 0.003 | Chemical processing; field or pilot plant test; silght to moderate aeration; no agitation | 1 | 60 | 185
Phosphorus | Stainless steels | Austenitic | 316 | 0.003 | Research lab test; no aeration; no agitation | 1 | 70
Phosphorus | Stainless steels | Austenitic | 317 | 0.06 | Chemical (distillation) processing; field or pilot plant test; slight to moderate aeration; rapid agitation. Plus water, hydrogen, phosphine, hydrocarbon, traces of carbon dioxide and carbon monoxide, pH 3-6 (vapors, liquid) | 1 | 80 | 112
Phosphorus | Stainless steels | Austenitic | Carpenter 20 Carpenter Technology Corp. | 0.07 | Chemical (distillation) processing; field or pilot plant test; slight to moderate aeration; rapid agitation. Plus water, hydrogen, phosphine, hydrocarbon, traces of carbon dioxide and carbon monoxide, pH 3-6 (vapors, liquid) | 1 | 80 | 112