## Sheet1
Material | Rate | Condition | Concentration | Temperature_degC | Duration
304 | 0.0005 | 0 | 10 | 200 | 0.08
304 | 0.025 | 0 | 10 | 101 | 4
304 | 0.025 | 0 | 25 | 407 | 5
304 | 0.2 | 0 | 50 | 110 | 4
304 | 0.0025 | 0 | 82 | 27 | 16
304 | 5.8 | 0 | 81 | 104 | 16
304 | 0.015 | 1 | 10 | 21
304 | 0.018 | 1 | 10 | 21
304 | 0.001 | 0 | 10 | 101 | 0.08
304 | 0.025 | 0 | 10 | 101 | 4
304 | 0.203 | 0 | 50 | 110 | 4
304 | 0.002 | 0 | 83 | 27 | 16
304 | 5.8 | 0 | 83 | 104 | 16
304 | 0.025 | 0 | 25 | 102 | 5
304 | 0.23 | 0 | 30 | 50
304 | 0.23 | 0 | 85 | 50
304 | 0.28 | 0 | 30 | 80
304 | 0.69 | 0 | 85 | 80
304 | 0.92 | 0 | 30 | 100
304 | 0.23 | 0 | 50 | 100 | 4
304 | 0.23 | 2 | 30 | 50
304 | 0.46 | 2 | 50 | 50
304 | 0.99 | 2 | 70 | 50
304 | 1.4 | 2 | 85 | 50
304 | 0.3 | 2 | 30 | 80
304 | 0.23 | 2 | 30 | 50
304 | 0.046 | 2 | 50 | 50
304 | 0.46 | 2 | 30 | 80
304 | 0.092 | 2 | 50 | 80
304 | 0.138 | 2 | 70 | 80
304 | 1.428 | 2 | 85 | 80
304 | 0.69 | 2 | 30 | 100
304 | 1.49 | 2 | 50 | 100
304 | 0.53 | 2 | 70 | 100
304 | 0.39 | 2 | 85 | 100
304 | 0.23 | 2 | 30 | 50
304 | 0.046 | 2 | 50 | 50
304 | 0.69 | 2 | 70 | 50
304 | 0.46 | 2 | 85 | 50
304 | 0.23 | 2 | 30 | 80
304 | 0.092 | 2 | 50 | 80
304 | 0.51 | 2 | 70 | 80
304 | 0.55 | 2 | 85 | 80
304 | 0.69 | 2 | 30 | 100
304 | 0.23 | 2 | 50 | 100 | 5
304 | 0.175 | 2 | 70 | 100 | 5
304 | 0.124 | 2 | 85 | 100
316 | 0.0025 | 0 | 10 | 93 | 16
316 |  | 0 | 10 | 407 | 0.08
316 | 0.005 | 0 | 10 | 93 | 16
316 | 0.002 | 0 | 10 | 93 | 16
316 | 0.005 | 1 | 10 | 93 | 16
316 | 0.028 | 1 | 10 | 101 | 4
316 | 0.025 | 0 | 10 | 101 | 4
316 | 0.18 | 0 | 20 | 407 | 5
316 | 0.23 | 0 | 25 | 407 | 5
316 | 0.15 | 0 | 50 | 110 | 4
316 |  | 0 | 50 | 110 | 4
316 | 0.19 | 1 | 50 | 407 | 1
316 | 0.6 | 1 | 54 | 407 | 4
316 | 0.27 | 0 | 60 | 115 | 0.83
316 | 0.0045 | 0 | 50 | 50
316 | 0.27 | 0 | 60 | 407 | 0.83
316 | 0.6 | 1 | 60 | 407
316 | 0.54 | 0 | 70 | 407 | 0.83
316 | 0.49 | 0 | 70 | 126 | 0.83
316 | 0.0025 | 0 | 79 | 28 | 16
316 |  | 0 | 81 | 28 | 16
316 | 0.13 | 1 | 78 | 104 | 16
316 | 0.13 | 0 | 82 | 104
316 |  | 0 | 77 | 104 | 16
316 | 0.23 | 0 | 83 | 116 | 16
316 | 0.001 | 0 | 76 | 85 | 16
316 | 0.001 | 0 | 76 | 85 | 16
316 | 0 | 0 | 76 | 85 | 16
316 | 0.04 | 0 | 76 | 100 | 16
316 | 0.01 | 0 | 76 | 100 | 16
316 | 0.04 | 0 | 76 | 100 | 16
316 | 0.001 | 1 | 76 | 85 | 16
316 | 0.01 | 1 | 76 | 100 | 16
316 | 0.02 | 1 | 76 | 115 | 16
316 | 0.17 | 0 | 76 | 115 | 16
316 | 0.002 | 0 | 83 | 27 | 16
316 | 0.127 | 0 | 83 | 104 | 16
316 | 0.23 | 1 | 82 | 115 | 16
316 | 0.2 | 0 | 80 | 145 | 0.83
316 | 0.28 | 0 | 80 | 407 | 0.83
316 | 0.004 | 0 | 85 | 85 | 16
316 | 0.003 | 0 | 85 | 85 | 16
316 | 0.004 | 0 | 85 | 85 | 16
316 | 0.03 | 0 | 85 | 100 | 16
316 | 0.03 | 0 | 85 | 100 | 16
316 | 0.01 | 0 | 85 | 100 | 16
316 | 0.0044 | 1 | 85 | 85 | 16
316 | 0.009 | 1 | 85 | 100 | 16
316 | 0.14 | 1 | 85 | 115 | 16
316 | 0.02 | 0 | 85 | 115 | 16
316 | 0.13 | 0 | 85 | 115 | 16
316 | 0.4 | 0 | 86 | 97 | 4
316 | 0.4 | 0 | 86 | 98 | 4
316 | 0.01 | 2 | 105 | 104
316 | 0.0045 | 1 | 30 | 50
316 | 0.023 | 2 | 70 | 50
316 | 0.009 | 2 | 30 | 50
316 | 0.11 | 2 | 70 | 50
316 | 0.023 | 2 | 85 | 50
316 | 0.009 | 2 | 30 | 80
316 | 0.023 | 2 | 50 | 80
316 | 0.09 | 2 | 70 | 80
316 | 0.15 | 2 | 85 | 80
316 | 0.14 | 2 | 30 | 80
316 | 0.41 | 2 | 50 | 80
316 | 0.36 | 2 | 70 | 80
316 | 0.18 | 2 | 85 | 80
316 | 0.4 | 2 | 30 | 100
316 | 1.03 | 3 | 50 | 100
316 | 1.75 | 3 | 70 | 100
316 | 0.43 | 3 | 85 | 100
316 | 1.1 | 2 | 30 | 100
316 | 1.39 | 2 | 50 | 100
316 | 1.88 | 2 | 70 | 100
316 | 3.13 | 2 | 85 | 100
316 | 0.046 | 1 | 30 | 50
316 | 0.046 | 1 | 50 | 50
316 | 0.092 | 1 | 70 | 50
316 | 0.092 | 1 | 85 | 50
316 | 0.048 | 1 | 30 | 50
316 | 0.048 | 2 | 50 | 50
316 | 0.115 | 2 | 70 | 50
316 | 0.23 | 2 | 85 | 50
316 | 0.23 | 2 | 30 | 80
316 | 0.23 | 2 | 50 | 80
316 | 5.5 | 2 | 70 | 80
316 | 3.7 | 2 | 85 | 80
316 | 1.4 | 2 | 30 | 100
316 | 2.1 | 2 | 50 | 100
316 | 1.2 | 2 | 85 | 100
316 | 0.046 | 2 | 30 | 50
316 | 0.046 | 2 | 50 | 50
316 | 0.23 | 2 | 70 | 50
316 | 0.14 | 2 | 85 | 50
316 | 0.23 | 2 | 30 | 80
316 | 0.23 | 2 | 50 | 80
316 | 1.15 | 2 | 70 | 80
316 | 0.23 | 2 | 85 | 80
316 | 1.15 | 2 | 30 | 100
316 | 1.38 | 2 | 50 | 100
316 | 1.5 | 2 | 70 | 100
316 | 0.46 | 2 | 85 | 100
316 | 0.001 | 0 | 1 | 20
316 | 0.002 | 0 | 1 | 407
316 | 0.0013 | 0 | 10 | 20
316 | 0.0023 | 0 | 10 | 407
316 | 0.0017 | 0 | 45 | 20
316 | 0.003 | 0 | 45 | 407
316 | 0.0018 | 0 | 60 | 20
316 | 0.0033 | 0 | 60 | 407
316 | 0.0019 | 0 | 70 | 20
316 | 0.025 | 0 | 70 | 407
316 | 0.001 | 0 | 80 | 20
316 | 0.028 | 0 | 80 | 407
316 | 0.45 | 0 | 100 | 20
316 | 0.6 | 0 | 100 | 407
316 | 0.001 | 1 | 10 | 20
321 | 0.001 | 1 | 1 | 20
321 | 0.002 | 1 | 1 | 407
321 | 0.0013 | 1 | 10 | 20
321 | 0.0023 | 1 | 10 | 407
321 | 0.0017 | 0.5 | 45 | 20
321 | 0.003 | 0.5 | 45 | 407
321 | 0.0018 | 0.5 | 60 | 20
321 | 0.0033 | 0.5 | 60 | 407
321 | 0.0019 | 0.5 | 70 | 20
321 | 0.025 | 0.5 | 70 | 407
321 | 0.001 | 0.5 | 80 | 20
321 | 0.028 | 0.5 | 80 | 407
321 | 0.45 | 0.5 | 98 | 20
321 | 0.6 | 0.5 | 97 | 407
321 | 0.001 | 1 |  | 20
347 | 0.001 | 0.5 | 1 | 20
347 | 0.002 | 0.5 | 1 | 407
347 | 0.0013 | 0.5 | 10 | 20
347 | 0.0023 | 0.5 | 10 | 407
347 | 0.0017 | 0.5 | 45 | 20
347 | 0.003 | 0.5 | 45 | 407
347 | 0.0018 | 0.5 | 60 | 20
347 | 0.0033 | 0.5 | 60 | 407
347 | 0.0019 | 0.5 | 70 | 20
347 | 0.025 | 0.5 | 70 | 407
347 | 0.001 | 0.5 | 80 | 20
347 | 0.028 | 0.5 | 80 | 407
347 | 0.45 | 0.5 | 98 | 20
347 | 0.6 | 0.5 | 97 | 407
347 | 0.001 | 0 | 1 | 20
20Cb-3 | 0.2 | 2 | 75 | 200 | 0.25
304L | 0.001 | 0.5 | 1 | 20
304L | 0.002 | 0.5 | 1 | 4007
304L | 0.0009 | 0.5 | 10 | 20
304L | 0.0018 | 0.5 | 10 | 407
304L | 0.002 | 0.5 | 45 | 20
304L | 0.025 | 0.5 | 45 | 407
304L | 0.001 | 0.5 | 60 | 20
304L | 0.04 | 0.5 | 60 | 407
304L | 0.002 | 0.5 | 70 | 20
304L | 0.035 | 0.5 | 70 | 407
304L | 0.02 | 0.5 | 80 | 20
304L | 0.06 | 0.5 | 80 | 407
304L | 0.002 | 0.5 | 100 | 20
304L | 0.05 | 0.5 | 100 | 407
304LN | 0.001 | 0.5 | 1 | 20
304LN | 0.002 | 0.5 | 1 | 407
304LN | 0.0013 | 0.5 | 10 | 20
304LN | 0.0023 | 0.5 | 10 | 407
304LN | 0.0017 | 0.5 | 45 | 20
304LN | 0.003 | 0.5 | 45 | 407
304LN | 0.0018 | 0.5 | 60 | 20
304LN | 0.0033 | 0.5 | 60 | 407
304LN | 0.0019 | 0.5 | 70 | 20
304LN | 0.025 | 0.5 | 70 | 407
304LN | 0.001 | 0.5 | 80 | 20
304LN | 0.028 | 0.5 | 80 | 407
304LN | 0.45 | 0.5 | 98 | 20
304LN | 0.6 | 0.5 | 98 | 407
304LN | 0.001 | 1 |  | 20
316F | 0.001 | 0.5 | 1 | 20
316F | 0.002 | 0.5 | 1 | 407
316F | 0.0013 | 0.5 | 10 | 20
316F | 0.0023 | 0.5 | 10 | 407
316F | 0.0017 | 0.5 | 45 | 20
316F | 0.003 | 0.5 | 45 | 407
316F | 0.0018 | 0.5 | 60 | 20
316F | 0.0033 | 0.5 | 60 | 407
316F | 0.0019 | 0.5 | 70 | 20
316F | 0.025 | 0.5 | 70 | 407
316F | 0.001 | 0.5 | 80 | 20
316F | 0.028 | 0.5 | 80 | 407
316F | 0.45 | 0.5 | 98 | 20
316F | 0.6 | 0.5 | 97 | 407
316F | 0.001 | 0.5 |  | 20
316L | 0.27 | 0.5 | 60 | 407 | 0.83
316L | 0.54 | 0.5 | 70 | 407 | 0.83
316L | 2 | 0.5 | 85 | 407 | 0.83
316L | 0.04 | 0.5 | 53 | 65 | 28
316L | 0.28 | 0.5 | 53 | 93 | 28
316L | 0.0019 | 0.5 | 1 | 20
316L | 0.0028 | 0.5 | 1 | 407
316L | 0.00137 | 0.5 | 10 | 20
316L | 0.00236 | 0.5 | 10 | 407
316L | 0.00177 | 0.5 | 45 | 20
316L | 0.0033 | 0.5 | 45 | 407
316L | 0.0018 | 0.5 | 60 | 20
316L | 0.0033 | 0.5 | 60 | 407
316L | 0.00198 | 0.5 | 70 | 20
316L | 0.0253 | 0.5 | 70 | 407
316L | 0.0017 | 0.5 | 80 | 20
316L | 0.0283 | 0.5 | 80 | 407
316L | 0.447 | 0.5 | 97 | 20
316L | 0.56 | 0.5 | 98 | 407
316L | 0.001 | 0.5 | 1 | 20
316LN | 0.0019 | 0.5 | 5 | 20
316LN | 0.0028 | 0.5 | 1 | 407
316LN | 0.00137 | 0.5 | 10 | 20
316LN | 0.00236 | 0.5 | 10 | 407
316LN | 0.00177 | 0.5 | 45 | 20
316LN | 0.0033 | 0.5 | 45 | 407
316LN | 0.0018 | 0.5 | 60 | 20
316LN | 0.0033 | 0.5 | 60 | 407
316LN | 0.00198 | 0.5 | 70 | 20
316LN | 0.0253 | 0.5 | 70 | 407
316LN | 0.0017 | 0.5 | 80 | 20
316LN | 0.0283 | 0.5 | 80 | 407
316LN | 0.447 | 0.5 | 98 | 20
316LN | 0.56 | 0.5 | 99 | 407
316LN | 0.001 | 1 | 1 | 20
316Ti | 0.0019 | 0.5 | 5 | 20
316Ti | 0.0028 | 0.5 | 1 | 407
316Ti | 0.00137 | 0.5 | 10 | 20
316Ti | 0.00236 | 0.5 | 10 | 407
316Ti | 0.00177 | 0.5 | 45 | 20
316Ti | 0.0033 | 0.5 | 45 | 407
316Ti | 0.0018 | 0.5 | 60 | 20
316Ti | 0.0033 | 0.5 | 60 | 407
316Ti | 0.00198 | 0.5 | 70 | 20
316Ti | 0.0253 | 0.5 | 70 | 407
316Ti | 0.0017 | 0.5 | 80 | 20
316Ti | 0.0283 | 0.5 | 80 | 407
316Ti | 0.447 | 0.5 | 99 | 20
316Ti | 0.56 | 0.5 | 98 | 407
316Ti | 0.001 | 1 | 1 | 20
317L | 0.051 | 0.5 | 20 | 407 | 2
317L | 0.5 | 0.5 | 85 | 407 | 2
317L | 0.7 | 0.5 | 85 | 407 | 2
317L | 0.16 | 0.5 | 30 | 407
317L | 0.005 | 0.5 | 85 | 86
317L | 0.0019 | 0.5 | 1 | 20
317L | 0.0028 | 0.5 | 1 | 407
317L | 0.00137 | 0.5 | 10 | 20
317L | 0.00236 | 0.5 | 10 | 407
317L | 0.00177 | 0.5 | 45 | 20
317L | 0.0033 | 0.5 | 45 | 407
317L | 0.0018 | 0.5 | 60 | 20
317L | 0.0033 | 0.5 | 60 | 407
317L | 0.00198 | 0.5 | 70 | 20
317L | 0.0253 | 0.5 | 70 | 407
317L | 0.0017 | 0.5 | 80 | 20
317L | 0.0283 | 0.5 | 80 | 407
317L | 0.447 | 0.5 | 100 | 20
317L | 0.56 | 0.5 | 100 | 407
317L | 0.001 | 1 | 1 | 20
317LN | 0.001 | 0.5 | 1 | 20
317LN | 0.002 | 0.5 | 1 | 407
317LN | 0.0013 | 0.5 | 10 | 20
317LN | 0.0023 | 0.5 | 10 | 407
317LN | 0.0017 | 0.5 | 45 | 20
317LN | 0.003 | 0.5 | 45 | 407
317LN | 0.0018 | 0.5 | 60 | 20
317LN | 0.0033 | 0.5 | 60 | 407
317LN | 0.0019 | 0.5 | 70 | 20
317LN | 0.025 | 0.5 | 70 | 407
317LN | 0.001 | 0.5 | 80 | 20
317LN | 0.028 | 0.5 | 80 | 407
317LN | 0.45 | 0.5 | 97 | 20
317LN | 0.6 | 0.5 | 95 | 407
317LN | 0.002 | 1 | 1 | 20
Alloy 20 | 0.01 | 2 | 53 | 65 | 28
Alloy 20 | 0.1 | 2 | 53 | 93 | 28
Alloy 20 | 1 | 2 | 53 | 132 | 28
Carpenter 20Cb3 Carpenter Technology Corp. | 0.025 | 0.5 | 10 | 101 | 4
Carpenter 20Cb3 Carpenter Technology Corp. | 0.43 | 0.5 | 50 | 110 | 4
Carpenter 20Cb3 Carpenter Technology Corp. | 0.23 | 0.5 | 60 | 407 | 0.83
Carpenter 20Cb3 Carpenter Technology Corp. | 0.28 | 0.5 | 70 | 407 | 0.83
Carpenter 20Cb3 Carpenter Technology Corp. | 1.4 | 2 | 85 | 160 | 1
Carpenter 20Cb3 Carpenter Technology Corp. | 1 | 0.5 | 85 | 407 | 0.83
Carpenter 20Cb3 Carpenter Technology Corp. | 0.05 | 0.5 | 86 | 97 | 4
Carpenter 20Mo-6 Carpenter Technology Corp. | 0.7 | 2 | 85 | 407 | 6
Carpenter 20Mo-6 Carpenter Technology Corp. | 0.08 | 2 | 69 | 100 | 6
Carpenter 20Mo-6 Carpenter Technology Corp. | 0.16 | 2 | 70 | 160 | 87
Carpenter 20Mo-6 Carpenter Technology Corp. | 0.55 | 2 | 70 | 188 | 87
Durimet 20 | 0.23 | 0.5 | 83 | 115
Durimet 20 | 0.002 | 2 | 105 | 104
Jessop JS700 Jessop Steel Co. | 0.05 | 0.5 | 20 | 100 | 2
Jessop JS700 Jessop Steel Co. | 0.06 | 0.5 | 54 | 121 | 2
Jessop JS700 Jessop Steel Co. | 1.5 | 0.5 | 60 | 100 | 2
Jessop JS700 Jessop Steel Co. | 3.1 | 0.5 | 85 | 100 | 2
Jessop JS700 Jessop Steel Co. | 0.2 | 2 | 25 | 75 | 2
JS777 | 0.13 | 3 | 54 | 116 | 4
JS777 | 0.3 | 3 | 54 | 149 | 4
JS777 | 0.58 | 3 | 70 | 204 | 4
Uddeholm alloy 904L | 0.18 | 3 | 69 | 100 | 6
Uddeholm alloy 904L | 0.003 | 0.5 | 70 | 160 | 87
Uddeholm alloy 904L | 0.008 | 2 | 70 | 188 | 87
420 | 0.06 | 0.5 | 70 | 407
420 | 0.05 | 0.5 | 80 | 20
420 | 0.07 | 0.5 | 80 | 407
420 | 0.44 | 0.5 | 100 | 20
420 | 0.062 | 0.5 | 100 | 407
304 | 0.38 | 2 | 1 | 800 | 30
304 | 0.003 | 0 | 1 | 69
304 | 0.003 | 0.5 | 1 | 60 | 185
304 | 0.08 | 0.5 | 1 | 80 | 112
316 | 0.07 | 0.5 | 1 | 80 | 112
316 | 0.003 | 0.5 | 1 | 60 | 185
316 | 0.003 | 0.5 | 1 | 70
317 | 0.06 | 0.5 | 1 | 80 | 112
Carpenter 20 Carpenter Technology Corp. | 0.07 | 0.5 | 1 | 80 | 112